## Sheet1
CaO | Al2O3 | SiO2 | MgO | BaO | FeO | Fe2O3 | Fe3O4 | FeS2 | K2O | Na2O | ZrO2 | MnO | TiO2 | La2O3 | SnO2 | Na2B2O7 | CaF2 | CaCl2 | CaBr2 | Bi | Sn | Pb | Sb | Co | Cu | CuO | Ni | Fe | C | Temperature | Duration | Au | Ag | Pd | Pt | Rh | R-Au | R-Ag | R-Pd | R-Pt | R-Rh
0 | 2.117647059 | 26.11764706 | 0 | 27.70599529 | 0 | 0 | 0 | 0 | 0 | 2.642397336 | 0 | 0 | 14.57215624 | 0 | 0 | 0 | 0 | 0 | 0 | 0 | 1.0036 | 0.41792 | 0.156705882 | 0 | 10.15929412 | 0 | 8.713411765 | 0.544117647 | 5 | 1200 | 2 | 55.71764706 | 19439.29412 | 793.4117647 | 0 | 0
0 | 2.117647059 | 26.11764706 | 0 | 27.70599529 | 0 | 0 | 0 | 0 | 0 | 2.642397336 | 0 | 0 | 14.57215624 | 0 | 0 | 0 | 0 | 0 | 0 | 0 | 1.0036 | 0.41792 | 0.156705882 | 0 | 10.15929412 | 0 | 8.713411765 | 0.544117647 | 5 | 1250 | 2 | 55.71764706 | 19439.29412 | 793.4117647 | 0 | 0
0 | 2.117647059 | 26.11764706 | 0 | 27.70599529 | 0 | 0 | 0 | 0 | 0 | 2.642397336 | 0 | 0 | 14.57215624 | 0 | 0 | 0 | 0 | 0 | 0 | 0 | 1.0036 | 0.41792 | 0.156705882 | 0 | 10.15929412 | 0 | 8.713411765 | 0.544117647 | 5 | 1300 | 2 | 55.71764706 | 19439.29412 | 793.4117647 | 0 | 0
0 | 2.117647059 | 26.11764706 | 0 | 27.70599529 | 0 | 0 | 0 | 0 | 0 | 2.642397336 | 0 | 0 | 14.57215624 | 0 | 0 | 0 | 0 | 0 | 0 | 0 | 1.0036 | 0.41792 | 0.156705882 | 0 | 10.15929412 | 0 | 8.713411765 | 0.544117647 | 5 | 1350 | 2 | 55.71764706 | 19439.29412 | 793.4117647 | 0 | 0
0 | 2.117647059 | 26.11764706 | 0 | 27.70599529 | 0 | 0 | 0 | 0 | 0 | 2.642397336 | 0 | 0 | 14.57215624 | 0 | 0 | 0 | 0 | 0 | 0 | 0 | 1.0036 | 0.41792 | 0.156705882 | 0 | 10.15929412 | 0 | 8.713411765 | 0.544117647 | 5 | 1400 | 2 | 55.71764706 | 19439.29412 | 793.4117647 | 0 | 0
0 | 2.117647059 | 26.11764706 | 0 | 27.70599529 | 0 | 0 | 0 | 0 | 0 | 2.642397336 | 0 | 0 | 14.57215624 | 0 | 0 | 0 | 0 | 0 | 0 | 0 | 1.0036 | 0.41792 | 0.156705882 | 0 | 10.15929412 | 0 | 8.713411765 | 0.544117647 | 5 | 1450 | 2 | 55.71764706 | 19439.29412 | 793.4117647 | 0 | 0
0 | 2.117647059 | 26.11764706 | 0 | 27.70599529 | 0 | 0 | 0 | 0 | 0 | 2.642397336 | 0 | 0 | 14.57215624 | 0 | 0 | 0 | 0 | 0 | 0 | 0 | 1.0036 | 0.41792 | 0.156705882 | 0 | 10.15929412 | 0 | 8.713411765 | 0.544117647 | 5 | 1500 | 2 | 55.71764706 | 19439.29412 | 793.4117647 | 0 | 0
0 | 1.040462428 | 26.70520231 | 0 | 27.22554451 | 0 | 0 | 0 | 0 | 0 | 2.596575417 | 0 | 0 | 14.31945988 | 0 | 0 | 0 | 0 | 0 | 0 | 0 | 0.992612717 | 0.412060116 | 0.160231214 | 0 | 10.38716763 | 0 | 8.562312139 | 0.556358382 | 5 | 1500 | 2 | 56.97109827 | 19159.42197 | 779.6531792 | 0 | 0
0 | 1.395348837 | 26.51162791 | 0 | 27.38383256 | 0 | 0 | 0 | 0 | 0 | 2.611671786 | 0 | 0 | 14.40271256 | 0 | 0 | 0 | 0 | 0 | 0 | 0 | 0.996232558 | 0.413990698 | 0.159069767 | 0 | 10.31209302 | 0 | 8.612093023 | 0.552325581 | 5 | 1500 | 2 | 56.55813953 | 19251.62791 | 784.1860465 | 0 | 0
0 | 1.754385965 | 26.31578947 | 0 | 27.54397193 | 0 | 0 | 0 | 0 | 0 | 2.62694472 | 0 | 0 | 14.48693895 | 0 | 0 | 0 | 0 | 0 | 0 | 0 | 0.999894737 | 0.41594386 | 0.157894737 | 0 | 10.23614035 | 0 | 8.66245614 | 0.548245614 | 5 | 1500 | 2 | 56.14035088 | 19344.91228 | 788.7719298 | 0 | 0
0 | 2.117647059 | 26.11764706 | 0 | 27.70599529 | 0 | 0 | 0 | 0 | 0 | 2.642397336 | 0 | 0 | 14.57215624 | 0 | 0 | 0 | 0 | 0 | 0 | 0 | 1.0036 | 0.41792 | 0.156705882 | 0 | 10.15929412 | 0 | 8.713411765 | 0.544117647 | 5 | 1500 | 2 | 55.71764706 | 19439.29412 | 793.4117647 | 0 | 0
0 | 2.485207101 | 25.91715976 | 0 | 27.86993609 | 0 | 0 | 0 | 0 | 0 | 2.658032823 | 0 | 0 | 14.65838201 | 0 | 0 | 0 | 0 | 0 | 0 | 0 | 1.007349112 | 0.419919527 | 0.155502959 | 0 | 10.08153846 | 0 | 8.764970414 | 0.539940828 | 5 | 1500 | 2 | 55.28994083 | 19534.7929 | 798.1065089 | 0 | 0
0 | 2.857142857 | 25.71428571 | 0 | 28.03582857 | 0 | 0 | 0 | 0 | 0 | 2.673854447 | 0 | 0 | 14.74563429 | 0 | 0 | 0 | 0 | 0 | 0 | 0 | 1.011142857 | 0.421942857 | 0.154285714 | 0 | 10.00285714 | 0 | 8.817142857 | 0.535714286 | 5 | 1500 | 2 | 54.85714286 | 19631.42857 | 802.8571429 | 0 | 0
0 | 2.117647059 | 26.11764706 | 0 | 27.70599529 | 0 | 0 | 0 | 0 | 0 | 2.642397336 | 0 | 0 | 14.57215624 | 0 | 0 | 0 | 0 | 0 | 0 | 0 | 1.0036 | 0.41792 | 0.156705882 | 0 | 10.15929412 | 0 | 8.713411765 | 0.544117647 | 5 | 1500 | 0.5 | 55.71764706 | 19439.29412 | 793.4117647 | 0 | 0
0 | 2.117647059 | 26.11764706 | 0 | 27.70599529 | 0 | 0 | 0 | 0 | 0 | 2.642397336 | 0 | 0 | 14.57215624 | 0 | 0 | 0 | 0 | 0 | 0 | 0 | 1.0036 | 0.41792 | 0.156705882 | 0 | 10.15929412 | 0 | 8.713411765 | 0.544117647 | 5 | 1500 | 1 | 55.71764706 | 19439.29412 | 793.4117647 | 0 | 0
0 | 2.117647059 | 26.11764706 | 0 | 27.70599529 | 0 | 0 | 0 | 0 | 0 | 2.642397336 | 0 | 0 | 14.57215624 | 0 | 0 | 0 | 0 | 0 | 0 | 0 | 1.0036 | 0.41792 | 0.156705882 | 0 | 10.15929412 | 0 | 8.713411765 | 0.544117647 | 5 | 1500 | 1.5 | 55.71764706 | 19439.29412 | 793.4117647 | 0 | 0
0 | 2.117647059 | 26.11764706 | 0 | 27.70599529 | 0 | 0 | 0 | 0 | 0 | 2.642397336 | 0 | 0 | 14.57215624 | 0 | 0 | 0 | 0 | 0 | 0 | 0 | 1.0036 | 0.41792 | 0.156705882 | 0 | 10.15929412 | 0 | 8.713411765 | 0.544117647 | 5 | 1500 | 2 | 55.71764706 | 19439.29412 | 793.4117647 | 0 | 0
0 | 2.117647059 | 26.11764706 | 0 | 27.70599529 | 0 | 0 | 0 | 0 | 0 | 2.642397336 | 0 | 0 | 14.57215624 | 0 | 0 | 0 | 0 | 0 | 0 | 0 | 1.0036 | 0.41792 | 0.156705882 | 0 | 10.15929412 | 0 | 8.713411765 | 0.544117647 | 5 | 1500 | 2.5 | 55.71764706 | 19439.29412 | 793.4117647 | 0 | 0
0 | 2.117647059 | 26.11764706 | 0 | 27.70599529 | 0 | 0 | 0 | 0 | 0 | 2.642397336 | 0 | 0 | 14.57215624 | 0 | 0 | 0 | 0 | 0 | 0 | 0 | 1.0036 | 0.41792 | 0.156705882 | 0 | 10.15929412 | 0 | 8.713411765 | 0.544117647 | 5 | 1500 | 3 | 55.71764706 | 19439.29412 | 793.4117647 | 0 | 0
0 | 2.117647059 | 26.11764706 | 0 | 27.70599529 | 0 | 0 | 0 | 0 | 0 | 2.642397336 | 0 | 0 | 14.57215624 | 0 | 0 | 0 | 0 | 0 | 0 | 0 | 1.0036 | 0.41792 | 0.156705882 | 0 | 10.15929412 | 0 | 8.713411765 | 0.544117647 | 5 | 1500 | 3.5 | 55.71764706 | 19439.29412 | 793.4117647 | 0 | 0
0 | 2.117647059 | 26.11764706 | 0 | 27.70599529 | 0 | 0 | 0 | 0 | 0 | 2.642397336 | 0 | 0 | 14.57215624 | 0 | 0 | 0 | 0 | 0 | 0 | 0 | 1.0036 | 0.41792 | 0.156705882 | 0 | 10.15929412 | 0 | 8.713411765 | 0.544117647 | 5 | 1500 | 4 | 55.71764706 | 19439.29412 | 793.4117647 | 0 | 0