## Sheet1
CaO | Al2O3 | SiO2 | MgO | BaO | FeO | Fe2O3 | Fe3O4 | FeS2 | K2O | Na2O | ZrO2 | MnO | TiO2 | La2O3 | SnO2 | Na2B2O7 | CaF2 | CaCl2 | CaBr2 | Bi | Sn | Pb | Sb | Co | Cu | CuO | Ni | Fe | C | Temperature | Duration | Au | Ag | Pd | Pt | Rh | R-Au | R-Ag | R-Pd | R-Pt | R-Rh
13.58571 | 7.746429 | 25.76071 | 1.771429 | 0 | 18.0908 | 0 | 0 | 0 | 0 | 0 | 0 | 0 | 0 | 0 | 0 | 0 | 0 | 0 | 0 | 0 | 0.9285714 | 0.02142857 | 0 | 0.003571429 | 15.66 | 0 | 0 | 1.642857 | 15 | 1350 | 1.5 | 485.36 | 807.9 | 120 | 87.9 | 12.5 | 99.78 | 97.67 | 98.41 | 98.41 | 94.31
22.45714 | 13.75714 | 27.52857 | 3.257143 | 0 | 14.47264 | 0 | 0 | 0 | 0 | 0 | 0 | 0 | 0 | 0 | 0 | 0 | 0 | 0 | 0 | 0 | 0.7428571 | 0.01714286 | 0 | 0.002857143 | 12.53 | 0 | 0.1714286 | 1.314286 | 15 | 1400 | 1.5 | 338.29 | 646.3 | 256 | 210.3 | 30 | 99.776 | 99.94 | 99.09 | 99.09 | 98.54
19.4 | 9.75 | 26.35 | 2.266667 | 0 | 16.88475 | 0 | 0 | 0 | 0 | 0 | 0 | 0 | 0 | 0 | 0 | 0 | 0 | 0 | 0 | 0 | 0.8666667 | 0.02 | 0 | 0.003333333 | 14.62 | 0 | 0.2 | 1.533333 | 15 | 1400 | 1.5 | 453 | 754 | 165.3 | 128.7 | 18.33 | 99.7 | 99.94 | 99.09 | 99.03 | 97.69
13.58571 | 7.746429 | 25.76071 | 1.771429 | 0 | 18.0908 | 0 | 0 | 0 | 0 | 0 | 0 | 0 | 0 | 0 | 0 | 0 | 0 | 0 | 0 | 0 | 0.9285714 | 0.02142857 | 0 | 0.003571429 | 15.66 | 0 | 0.2142857 | 1.642857 | 15 | 1425 | 1.5 | 485.36 | 807.9 | 120 | 87.9 | 12.5 | 99.7 | 98.42 | 98.42 | 98.66 | 95.07
13.58571 | 7.746429 | 25.76071 | 1.771429 | 0 | 18.0908 | 0 | 0 | 0 | 0 | 0 | 0 | 0 | 0 | 0 | 0 | 0 | 0 | 0 | 0 | 0 | 0.9285714 | 0.02142857 | 0 | 0.003571429 | 15.66 | 0 | 0 | 1.642857 | 15 | 1400 | 1.5 | 485.36 | 807.9 | 120 | 87.9 | 12.5 | 99.57 | 98.32 | 98.31 | 98.54 | 94.96
0 | 0 | 40.8088 | 1.689832 | 0 | 45.29777 | 0 | 0 | 0 | 0 | 0 | 0 | 0 | 0 | 0 | 0 | 0 | 0 | 0 | 0 | 0 | 0 | 0.1584217 | 0 | 0 | 8.713196 | 0 | 0 | 0 | 8.743 | 1450 | 1 | 48.55627 | 277.2381 | 0 | 0 | 0 | 99.5639 | 97.1651 | 0 | 0 | 0
0 | 0 | 40.8088 | 1.689832 | 0 | 45.29777 | 0 | 0 | 0 | 0 | 0 | 0 | 0 | 0 | 0 | 0 | 0 | 0 | 0 | 0 | 0 | 0 | 0.1584217 | 0 | 0 | 8.713196 | 0 | 0 | 0 | 8.743 | 1450 | 1 | 48.55627 | 277.2381 | 0 | 0 | 0 | 99.5 | 96.8 | 0 | 0 | 0
37.45268 | 22.30936 | 59.76203 | 13.25041 | 0 | 0 | 0 | 0 | 0 | 0 | 0 | 0 | 0 | 0 | 0 | 0 | 0 | 0 | 0 | 0 | 0 | 2.7216 | 1.134 | 0 | 0 | 13.1 | 0 | 0.2352 | 1.176 | 13.41 | 1350 | 1 | 352.8 | 0 | 276 | 288 | 0 | 99.22 | 0 | 97.65 | 99.61 | 0
13.58571 | 7.746429 | 25.76071 | 1.771429 | 0 | 18.0908 | 0 | 0 | 0 | 0 | 0 | 0 | 0 | 0 | 0 | 0 | 0 | 0 | 0 | 0 | 0 | 0.9285714 | 0.02142857 | 0 | 0.003571429 | 15.66 | 0 | 0 | 1.642857 | 15 | 1425 | 1.5 | 485.36 | 807.9 | 120 | 87.9 | 12.5 | 99.1 | 98.24 | 98.24 | 98.47 | 95.85
31.39469 | 18.74647 | 50.14116 | 11.06719 | 0 | 0 | 0 | 0 | 0 | 0 | 0 | 0 | 0 | 0 | 0 | 0 | 0 | 0 | 0 | 0 | 0 | 2.268 | 0.945 | 0 | 0 | 10.92 | 0 | 0.196 | 0.98 | 11.2 | 1350 | 1 | 294 | 0 | 430 | 540 | 0 | 98.82 | 0 | 96.47 | 97.25 | 0
0 | 0 | 40.8088 | 1.689832 | 0 | 45.29777 | 0 | 0 | 0 | 0 | 0 | 0 | 0 | 0 | 0 | 0 | 0 | 0 | 0 | 0 | 0 | 0 | 0.1584217 | 0 | 0 | 8.713196 | 0 | 0 | 0 | 6.9944 | 1450 | 1 | 48.55627 | 277.2381 | 0 | 0 | 0 | 98.8006 | 92.5857 | 0 | 0 | 0
28.4 | 10.1 | 61.5 | 0 | 0 | 0 | 0 | 0 | 0 | 0 | 0 | 0 | 0 | 0 | 0 | 0 | 0 | 0 | 0 | 0 | 0 | 0.37 | 0.08 | 0.36 | 0 | 23.3 | 0 | 0 | 1.25 | 14 | 1500 | 2 | 128 | 3300 | 0 | 0 | 0 | 98.69 | 99.02 | 0 | 0 | 0
28.4 | 10.1 | 61.5 | 0 | 0 | 0 | 0 | 0 | 0 | 0 | 0 | 0 | 0 | 0 | 0 | 0 | 0 | 0 | 0 | 0 | 0 | 0.37 | 0.08 | 0.36 | 0 | 23.3 | 0 | 0 | 1.25 | 14 | 1450 | 2 | 128 | 3300 | 0 | 0 | 0 | 98.562 | 98.7 | 0 | 0 | 0
35.00819 | 20.77824 | 55.78642 | 12.34101 | 0 | 0 | 0 | 0 | 0 | 0 | 0 | 0 | 0 | 0 | 0 | 0 | 0 | 0 | 0 | 0 | 0 | 2.5272 | 1.053 | 0 | 0 | 12.17 | 0 | 0.2184 | 1.092 | 12.49 | 1350 | 1 | 327.6 | 0 | 342 | 396 | 0 | 98.43 | 0 | 99.22 | 98.04 | 0
19.14117 | 18.51152 | 73.41645 | 12.34101 | 0 | 0 | 0 | 0 | 0 | 0 | 0 | 0 | 0 | 0 | 0 | 0 | 0 | 0 | 0 | 0 | 0 | 2.5272 | 1.053 | 0 | 0 | 12.17 | 0 | 0.2184 | 1.092 | 12.49 | 1350 | 1 | 327.6 | 0 | 342 | 396 | 0 | 98.43 | 0 | 92.94 | 96.86 | 0
0 | 0 | 40.8088 | 1.689832 | 0 | 45.29777 | 0 | 0 | 0 | 0 | 0 | 0 | 0 | 0 | 0 | 0 | 0 | 0 | 0 | 0 | 0 | 0 | 0.1584217 | 0 | 0 | 8.713196 | 0 | 0 | 0 | 5.2458 | 1450 | 1 | 48.55627 | 277.2381 | 0 | 0 | 0 | 98.3645 | 95.5296 | 0 | 0 | 0
31 | 7.5 | 61.5 | 0 | 0 | 0 | 0 | 0 | 0 | 0 | 0 | 0 | 0 | 0 | 0 | 0 | 0 | 0 | 0 | 0 | 0 | 0.37 | 0.08 | 0.36 | 0 | 23.3 | 0 | 0 | 1.25 | 14 | 1400 | 2 | 128 | 3300 | 0 | 0 | 0 | 98.325 | 99.272 | 0 | 0 | 0
28.4 | 10.1 | 61.5 | 0 | 0 | 0 | 0 | 0 | 0 | 0 | 0 | 0 | 0 | 0 | 0 | 0 | 0 | 0 | 0 | 0 | 0 | 0.37 | 0.08 | 0.36 | 0 | 23.3 | 0 | 0 | 1.25 | 14 | 1400 | 2 | 128 | 3300 | 0 | 0 | 0 | 97.964 | 98.491 | 0 | 0 | 0
28.4 | 10.1 | 61.5 | 0 | 0 | 0 | 0 | 0 | 0 | 0 | 0 | 0 | 0 | 0 | 0 | 0 | 0 | 0 | 0 | 0 | 0 | 0.37 | 0.08 | 0.36 | 0 | 23.3 | 0 | 0 | 1.25 | 14 | 1400 | 2 | 128 | 3300 | 0 | 0 | 0 | 97.964 | 98.491 | 0 | 0 | 0
6.666667 | 8.333333 | 35.04167 | 0 | 0 | 0 | 0 | 33.29167 | 0 | 0 | 0 | 0 | 0 | 0 | 0 | 0 | 0 | 0 | 0 | 0 | 0 | 0.1666667 | 0 | 0 | 0 | 16.16667 | 0 | 0 | 0 | 0 | 1200 | 8 | 1666.667 | 1666.667 | 0 | 0 | 0 | 97.8297 | 75.2922 | 0 | 0 | 0
11.828 | 10.15 | 29.57 | 0 | 0 | 35.484 | 0 | 0 | 0 | 0 | 0 | 0 | 0 | 0 | 0 | 0 | 0 | 0 | 0 | 0 | 0 | 0 | 0 | 4.05 | 0 | 0 | 0 | 0 | 17.66 | 0 | 1250 | 0.75 | 36.5 | 0 | 0 | 0 | 0 | 97.7033 | 0 | 0 | 0 | 0
20.55165 | 19.87561 | 78.9616 | 13.25041 | 0 | 0 | 0 | 0 | 0 | 0 | 0 | 0 | 0 | 0 | 0 | 0 | 0 | 0 | 0 | 0 | 0 | 2.7216 | 1.134 | 0 | 0 | 13.1 | 0 | 0.2352 | 1.176 | 13.41 | 1350 | 1 | 352.8 | 0 | 276 | 288 | 0 | 97.25 | 0 | 90.98 | 93.33 | 0
25.1 | 13.4 | 61.5 | 0 | 0 | 0 | 0 | 0 | 0 | 0 | 0 | 0 | 0 | 0 | 0 | 0 | 0 | 0 | 0 | 0 | 0 | 0.37 | 0.08 | 0.36 | 0 | 23.3 | 0 | 0 | 1.25 | 14 | 1400 | 2 | 128 | 3300 | 0 | 0 | 0 | 96.855 | 97.827 | 0 | 0 | 0
6.666667 | 8.333333 | 35.04167 | 0 | 0 | 0 | 0 | 33.29167 | 0 | 0 | 0 | 0 | 0 | 0 | 0 | 0 | 0 | 3.424561 | 0 | 0 | 0 | 0.1666667 | 0 | 0 | 0 | 16.16667 | 0 | 0 | 0 | 0 | 1200 | 8 | 1666.667 | 1666.667 | 0 | 0 | 0 | 96.8467 | 62.4519 | 0 | 0 | 0
6.666667 | 8.333333 | 35.04167 | 0 | 0 | 0 | 0 | 33.29167 | 0 | 0 | 0 | 0 | 0 | 0 | 0 | 0 | 0 | 1.712281 | 0 | 0 | 0 | 0.1666667 | 0 | 0 | 0 | 16.16667 | 0 | 0 | 0 | 0 | 1200 | 8 | 1666.667 | 1666.667 | 0 | 0 | 0 | 96.6456 | 49.6784 | 0 | 0 | 0
11.828 | 10.15 | 29.57 | 0 | 0 | 35.484 | 0 | 0 | 0 | 0 | 0 | 0 | 0 | 0 | 0 | 0 | 0 | 0 | 0 | 0 | 0 | 0 | 0 | 4.05 | 0 | 0 | 0 | 0 | 17.66 | 0 | 1200 | 0.75 | 36.5 | 0 | 0 | 0 | 0 | 96.555 | 0 | 0 | 0 | 0
11.828 | 10.15 | 29.57 | 0 | 0 | 35.484 | 0 | 0 | 0 | 0 | 0 | 0 | 0 | 0 | 0 | 0 | 0 | 0 | 0 | 0 | 0 | 0 | 0 | 4.05 | 0 | 0 | 0 | 0 | 17.66 | 0 | 1200 | 0.75 | 36.5 | 0 | 0 | 0 | 0 | 96.4989 | 0 | 0 | 0 | 0
14.785 | 10.15 | 29.57 | 0 | 0 | 35.484 | 0 | 0 | 0 | 0 | 0 | 0 | 0 | 0 | 0 | 0 | 0 | 0 | 0 | 0 | 0 | 0 | 0 | 4.05 | 0 | 0 | 0 | 0 | 17.66 | 0 | 1200 | 0.75 | 36.5 | 0 | 0 | 0 | 0 | 96.4572 | 0 | 0 | 0 | 0
11.828 | 10.15 | 29.57 | 0 | 0 | 32.527 | 0 | 0 | 0 | 0 | 0 | 0 | 0 | 0 | 0 | 0 | 0 | 0 | 0 | 0 | 0 | 0 | 0 | 4.05 | 0 | 0 | 0 | 0 | 17.66 | 0 | 1200 | 0.75 | 36.5 | 0 | 0 | 0 | 0 | 96.4319 | 0 | 0 | 0 | 0
11.828 | 10.15 | 29.57 | 0 | 0 | 35.484 | 0 | 0 | 0 | 0 | 0 | 0 | 0 | 0 | 0 | 0 | 0 | 0 | 0 | 0 | 0 | 0 | 0 | 4.05 | 0 | 0 | 0 | 0 | 17.66 | 0 | 1200 | 0.75 | 36.5 | 0 | 0 | 0 | 0 | 96.2441 | 0 | 0 | 0 | 0
11.828 | 10.15 | 29.57 | 0 | 0 | 35.484 | 0 | 0 | 0 | 0 | 0 | 0 | 0 | 0 | 0 | 0 | 0 | 0 | 0 | 0 | 0 | 0 | 0 | 4.05 | 0 | 0 | 0 | 0 | 17.66 | 0 | 1200 | 0.75 | 36.5 | 0 | 0 | 0 | 0 | 96.1246 | 0 | 0 | 0 | 0
11.828 | 10.15 | 29.57 | 0 | 0 | 35.484 | 0 | 0 | 0 | 0 | 0 | 0 | 0 | 0 | 0 | 0 | 0 | 0 | 0 | 0 | 0 | 0 | 0 | 4.05 | 0 | 0 | 0 | 0 | 17.66 | 0 | 1200 | 1 | 36.5 | 0 | 0 | 0 | 0 | 95.8497 | 0 | 0 | 0 | 0
6.666667 | 8.333333 | 35.04167 | 0 | 0 | 0 | 0 | 33.29167 | 0 | 0 | 0 | 0 | 0 | 0 | 0 | 0 | 0 | 0.3424561 | 0 | 0 | 0 | 0.1666667 | 0 | 0 | 0 | 16.16667 | 0 | 0 | 0 | 0 | 1300 | 8 | 1666.667 | 1666.667 | 0 | 0 | 0 | 95.6578 | 87.1717 | 0 | 0 | 0
8.871 | 10.15 | 29.57 | 0 | 0 | 35.484 | 0 | 0 | 0 | 0 | 0 | 0 | 0 | 0 | 0 | 0 | 0 | 0 | 0 | 0 | 0 | 0 | 0 | 4.05 | 0 | 0 | 0 | 0 | 17.66 | 0 | 1200 | 0.75 | 36.5 | 0 | 0 | 0 | 0 | 95.4089 | 0 | 0 | 0 | 0
11.828 | 10.15 | 29.57 | 0 | 0 | 35.484 | 0 | 0 | 0 | 0 | 0 | 0 | 0 | 0 | 0 | 0 | 0 | 0 | 0 | 0 | 0 | 0 | 0 | 4.05 | 0 | 0 | 0 | 0 | 17.66 | 0 | 1300 | 0.75 | 36.5 | 0 | 0 | 0 | 0 | 95.4067 | 0 | 0 | 0 | 0
6.666667 | 8.333333 | 35.04167 | 0 | 0 | 0 | 0 | 33.29167 | 0 | 0 | 0 | 0 | 0 | 0 | 0 | 0 | 0 | 0.3424561 | 0 | 0 | 0 | 0.1666667 | 0 | 0 | 0 | 16.16667 | 0 | 0 | 0 | 0 | 1200 | 8 | 1666.667 | 1666.667 | 0 | 0 | 0 | 95.2862 | 75.2507 | 0 | 0 | 0
6.666667 | 8.333333 | 35.04167 | 0 | 0 | 0 | 0 | 33.29167 | 0 | 0 | 0 | 0 | 0 | 0 | 0 | 0 | 0 | 3.424561 | 0 | 0 | 0 | 0.1666667 | 0 | 0 | 0 | 16.16667 | 0 | 0 | 0 | 0 | 1400 | 8 | 1666.667 | 1666.667 | 0 | 0 | 0 | 95.0313 | 74.8194 | 0 | 0 | 0
0 | 0 | 40.8088 | 1.689832 | 0 | 45.29777 | 0 | 0 | 0 | 0 | 0 | 0 | 0 | 0 | 0 | 0 | 0 | 0 | 0 | 0 | 0 | 0 | 0.1584217 | 0 | 0 | 8.713196 | 0 | 0 | 0 | 8.743 | 1350 | 1 | 48.55627 | 277.2381 | 0 | 0 | 0 | 94.83 | 87.74 | 0 | 0 | 0
3.245 | 17.55 | 19.7 | 4.735 | 0 | 19.7 | 0 | 0 | 0 | 0 | 0 | 0 | 0 | 0 | 1.408 | 0 | 0 | 0 | 0 | 0 | 0 | 1.784 | 0.97 | 0 | 0 | 10.58 | 0 | 0 | 0.946 | 15 | 1350 | 3 | 14 | 24 | 1472.4 | 0 | 10.8 | 94.54 | 99.18 | 90.87 | 0 | 93.25
6.666667 | 8.333333 | 35.04167 | 0 | 0 | 0 | 0 | 33.29167 | 0 | 0 | 0 | 0 | 0 | 0 | 0 | 0 | 0 | 1.712281 | 0 | 0 | 0 | 0.1666667 | 0 | 0 | 0 | 16.16667 | 0 | 0 | 0 | 0 | 1300 | 8 | 1666.667 | 1666.667 | 0 | 0 | 0 | 94.4678 | 84.2113 | 0 | 0 | 0
6.666667 | 8.333333 | 35.04167 | 0 | 0 | 0 | 0 | 33.29167 | 0 | 0 | 0 | 0 | 0 | 0 | 0 | 0 | 0 | 1.712281 | 0 | 0 | 0 | 0.1666667 | 0 | 0 | 0 | 16.16667 | 0 | 0 | 0 | 0 | 1400 | 8 | 1666.667 | 1666.667 | 0 | 0 | 0 | 94.4493 | 75.4496 | 0 | 0 | 0
6.666667 | 8.333333 | 35.04167 | 0 | 0 | 0 | 0 | 33.29167 | 0 | 0 | 0 | 0 | 0 | 0 | 0 | 0 | 0 | 0 | 0 | 0.2084689 | 0 | 0.1666667 | 0 | 0 | 0 | 16.16667 | 0 | 0 | 0 | 0 | 1200 | 8 | 1666.667 | 1666.667 | 0 | 0 | 0 | 94.2712 | 61.2195 | 0 | 0 | 0
16.71372 | 16.48786 | 66.62902 | 11.18012 | 0 | 0 | 0 | 0 | 0 | 0 | 0 | 0 | 0 | 0 | 0 | 0 | 0 | 0 | 0 | 0 | 0 | 2.268 | 0.945 | 0 | 0 | 10.92 | 0 | 0.196 | 0.98 | 11.2 | 1350 | 1 | 294 | 0 | 430 | 540 | 0 | 94.12 | 0 | 92.94 | 93.73 | 0
11.828 | 10.15 | 29.57 | 0 | 0 | 35.484 | 0 | 0 | 0 | 0 | 0 | 0 | 0 | 0 | 0 | 0 | 0 | 0 | 0 | 0 | 0 | 0 | 0 | 4.05 | 0 | 0 | 0 | 0 | 17.66 | 0 | 1350 | 0.75 | 36.5 | 0 | 0 | 0 | 0 | 93.6842 | 0 | 0 | 0 | 0
6.666667 | 8.333333 | 35.04167 | 0 | 0 | 0 | 0 | 33.29167 | 0 | 0 | 0 | 0 | 0 | 0 | 0 | 0 | 0 | 0 | 0 | 1.042345 | 0 | 0.1666667 | 0 | 0 | 0 | 16.16667 | 0 | 0 | 0 | 0 | 1300 | 8 | 1666.667 | 1666.667 | 0 | 0 | 0 | 93.4151 | 94.4866 | 0 | 0 | 0
11.828 | 10.15 | 29.57 | 0 | 0 | 29.57 | 0 | 0 | 0 | 0 | 0 | 0 | 0 | 0 | 0 | 0 | 0 | 0 | 0 | 0 | 0 | 0 | 0 | 4.05 | 0 | 0 | 0 | 0 | 17.66 | 0 | 1200 | 0.75 | 36.5 | 0 | 0 | 0 | 0 | 92.6761 | 0 | 0 | 0 | 0
5.914 | 10.15 | 29.57 | 0 | 0 | 35.484 | 0 | 0 | 0 | 0 | 0 | 0 | 0 | 0 | 0 | 0 | 0 | 0 | 0 | 0 | 0 | 0 | 0 | 4.05 | 0 | 0 | 0 | 0 | 17.66 | 0 | 1200 | 0.75 | 36.5 | 0 | 0 | 0 | 0 | 92.6201 | 0 | 0 | 0 | 0
3.245 | 17.55 | 19.7 | 4.735 | 0 | 19.7 | 0 | 0 | 0 | 0 | 0 | 0 | 0 | 0 | 0.88 | 0 | 0 | 0 | 0 | 0 | 0 | 4.46 | 2.425 | 0 | 0 | 26.45 | 0 | 0 | 2.365 | 15 | 1400 | 3 | 35 | 60 | 961.5 | 0 | 4.5 | 92.33 | 88.63 | 90.74 | 0 | 82.22
30.90787 | 26.34457 | 30.90787 | 6.6 | 0 | 0 | 0.4379921 | 0 | 0 | 0 | 2.878937 | 4.837598 | 1.122047 | 0 | 0 | 0.6805512 | 3.937008 | 0 | 0 | 0 | 0 | 0 | 0 | 0 | 0 | 12.30579 | 0 | 0 | 0 | 15 | 1400 | 6 | 55.86614 | 101.5748 | 152.5591 | 787.4016 | 255.9055 | 92.28 | 85.38 | 97.12 | 94.6 | 85.97
6.666667 | 8.333333 | 35.04167 | 0 | 0 | 0 | 0 | 33.29167 | 0 | 0 | 0 | 0 | 0 | 0 | 0 | 0 | 0 | 0 | 0 | 1.042345 | 0 | 0.1666667 | 0 | 0 | 0 | 16.16667 | 0 | 0 | 0 | 0 | 1200 | 8 | 1666.667 | 1666.667 | 0 | 0 | 0 | 92.2154 | 66.9897 | 0 | 0 | 0
11.828 | 10.15 | 29.57 | 0 | 0 | 35.484 | 0 | 0 | 0 | 0 | 0 | 0 | 0 | 0 | 0 | 0 | 0 | 0 | 0 | 0 | 0 | 0 | 0 | 4.05 | 0 | 0 | 0 | 0 | 17.66 | 0 | 1200 | 0.5 | 36.5 | 0 | 0 | 0 | 0 | 91.6832 | 0 | 0 | 0 | 0
22.5 | 16 | 61.5 | 0 | 0 | 0 | 0 | 0 | 0 | 0 | 0 | 0 | 0 | 0 | 0 | 0 | 0 | 0 | 0 | 0 | 0 | 0.37 | 0.08 | 0.36 | 0 | 23.3 | 0 | 0 | 1.25 | 14 | 1400 | 2 | 128 | 3300 | 0 | 0 | 0 | 91.62 | 93.417 | 0 | 0 | 0
6.666667 | 8.333333 | 35.04167 | 0 | 0 | 0 | 0 | 33.29167 | 0 | 0 | 0 | 0 | 0 | 0 | 0 | 0 | 0 | 0.3424561 | 0 | 0 | 0 | 0.1666667 | 0 | 0 | 0 | 16.16667 | 0 | 0 | 0 | 0 | 1400 | 8 | 1666.667 | 1666.667 | 0 | 0 | 0 | 91.6107 | 51.0067 | 0 | 0 | 0
3.245 | 17.55 | 19.7 | 4.735 | 0 | 19.7 | 0 | 0 | 0 | 0 | 0 | 0 | 0 | 0 | 0.88 | 0 | 0 | 0 | 0 | 0 | 0 | 4.46 | 2.425 | 0 | 0 | 26.45 | 0 | 0 | 2.365 | 15 | 1350 | 3 | 35 | 60 | 961.5 | 0 | 4.5 | 91.47 | 76.59 | 90.01 | 0 | 81.21
3.245 | 17.55 | 19.7 | 4.735 | 0 | 19.7 | 0 | 0 | 0 | 0 | 0 | 0 | 0 | 0 | 0.88 | 0 | 0 | 0 | 0 | 0 | 0 | 4.46 | 2.425 | 0 | 0 | 26.45 | 0 | 0 | 2.365 | 15 | 1350 | 3 | 35 | 60 | 961.5 | 0 | 4.5 | 91.46 | 96.42 | 90.08 | 0 | 81.45
3.245 | 17.55 | 19.7 | 4.735 | 0 | 19.7 | 0 | 0 | 0 | 0 | 0 | 0 | 0 | 0 | 0.88 | 0 | 0 | 0 | 0 | 0 | 0 | 4.46 | 2.425 | 0 | 0 | 26.45 | 0 | 0 | 2.365 | 15 | 1350 | 3 | 35 | 60 | 961.5 | 0 | 4.5 | 91.44 | 95.99 | 89.77 | 0 | 81.16
3.245 | 17.55 | 19.7 | 4.735 | 0 | 19.7 | 0 | 0 | 0 | 0 | 0 | 0 | 0 | 0 | 0.88 | 0 | 0 | 0 | 0 | 0 | 0 | 4.46 | 2.425 | 0 | 0 | 26.45 | 0 | 0 | 2.365 | 15 | 1350 | 3 | 35 | 60 | 961.5 | 0 | 4.5 | 91.23 | 95.92 | 89.86 | 0 | 81.3
3.245 | 17.55 | 19.7 | 4.735 | 0 | 19.7 | 0 | 0 | 0 | 0 | 0 | 0 | 0 | 0 | 1.303704 | 0 | 0 | 0 | 0 | 0 | 0 | 2.312593 | 1.257407 | 0 | 0 | 13.71 | 0 | 0 | 1.226296 | 15 | 1350 | 3 | 18.14 | 31.11 | 1371.48 | 0 | 8.46 | 90.87 | 91.26 | 83.95 | 0 | 81.45
6.666667 | 8.333333 | 35.04167 | 0 | 0 | 0 | 0 | 33.29167 | 0 | 0 | 0 | 0 | 0 | 0 | 0 | 0 | 0 | 0 | 0 | 2.084689 | 0 | 0.1666667 | 0 | 0 | 0 | 16.16667 | 0 | 0 | 0 | 0 | 1200 | 8 | 1666.667 | 1666.667 | 0 | 0 | 0 | 90.8493 | 77.4253 | 0 | 0 | 0
30.90787 | 26.34457 | 30.90787 | 6.6 | 0 | 0 | 0.4379921 | 0 | 0 | 0 | 2.878937 | 4.837598 | 1.122047 | 0 | 0 | 0.6805512 | 3.937008 | 0 | 0 | 0 | 0 | 0 | 0 | 0 | 0 | 12.30579 | 0 | 0 | 0 | 15 | 1400 | 5 | 55.86614 | 101.5748 | 152.5591 | 787.4016 | 255.9055 | 90.36 | 84.61 | 96.8 | 96.12 | 86.11
30.90787 | 26.34457 | 30.90787 | 6.6 | 0 | 0 | 0.4379921 | 0 | 0 | 0 | 2.878937 | 4.837598 | 1.122047 | 0 | 0 | 0.6805512 | 3.937008 | 0 | 0 | 0 | 0 | 0 | 0 | 0 | 0 | 12.30579 | 0 | 0 | 0 | 15 | 1450 | 4 | 55.86614 | 101.5748 | 152.5591 | 787.4016 | 255.9055 | 90.21 | 80.12 | 95.26 | 94.08 | 83.53
30.90787 | 26.34457 | 30.90787 | 6.6 | 0 | 0 | 0.4379921 | 0 | 0 | 0 | 2.878937 | 4.837598 | 1.122047 | 0 | 0 | 0.6805512 | 3.937008 | 0 | 0 | 0 | 0 | 0 | 0 | 0 | 0 | 12.30579 | 0 | 0 | 0 | 15 | 1400 | 4 | 55.86614 | 101.5748 | 152.5591 | 787.4016 | 255.9055 | 90.16 | 83.6 | 97.41 | 96.15 | 85.45
30.90787 | 26.34457 | 30.90787 | 6.6 | 0 | 0 | 0.4379921 | 0 | 0 | 0 | 2.878937 | 4.837598 | 1.122047 | 0 | 0 | 0.6805512 | 3.937008 | 0 | 0 | 0 | 0 | 0 | 0 | 0 | 0 | 12.30579 | 0 | 0 | 0 | 15 | 1400 | 4 | 55.86614 | 101.5748 | 152.5591 | 787.4016 | 255.9055 | 90.11 | 83.44 | 97.4 | 96.26 | 85.23
6.666667 | 8.333333 | 35.04167 | 0 | 0 | 0 | 0 | 33.29167 | 0 | 0 | 0 | 0 | 0 | 0 | 0 | 0 | 0 | 0 | 0 | 0.2084689 | 0 | 0.1666667 | 0 | 0 | 0 | 16.16667 | 0 | 0 | 0 | 0 | 1300 | 8 | 1666.667 | 1666.667 | 0 | 0 | 0 | 90.0637 | 89.1096 | 0 | 0 | 0
30.90787 | 26.34457 | 30.90787 | 6.6 | 0 | 0 | 0.4379921 | 0 | 0 | 0 | 2.878937 | 4.837598 | 1.122047 | 0 | 0 | 0.6805512 | 3.937008 | 0 | 0 | 0 | 0 | 0 | 0 | 0 | 0 | 12.30579 | 0 | 0 | 0 | 15 | 1500 | 4 | 55.86614 | 101.5748 | 152.5591 | 787.4016 | 255.9055 | 90 | 81.35 | 96.05 | 94.67 | 85.41
30.90787 | 26.34457 | 30.90787 | 6.6 | 0 | 0 | 0.4379921 | 0 | 0 | 0 | 2.878937 | 4.837598 | 1.122047 | 0 | 0 | 0.6805512 | 3.937008 | 0 | 0 | 0 | 0 | 0 | 0 | 0 | 0 | 12.30579 | 0 | 0 | 0 | 15 | 1400 | 4 | 55.86614 | 101.5748 | 152.5591 | 787.4016 | 255.9055 | 89.98 | 83.43 | 97.34 | 96.18 | 85.27
30.90787 | 26.34457 | 30.90787 | 6.6 | 0 | 0 | 0.4379921 | 0 | 0 | 0 | 2.878937 | 4.837598 | 1.122047 | 0 | 0 | 0.6805512 | 3.937008 | 0 | 0 | 0 | 0 | 0 | 0 | 0 | 0 | 12.30579 | 0 | 0 | 0 | 15 | 1400 | 4 | 55.86614 | 101.5748 | 152.5591 | 787.4016 | 255.9055 | 89.96 | 83.57 | 97.41 | 96.35 | 84.94
17.742 | 10.15 | 29.57 | 0 | 0 | 35.484 | 0 | 0 | 0 | 0 | 0 | 0 | 0 | 0 | 0 | 0 | 0 | 0 | 0 | 0 | 0 | 0 | 0 | 4.05 | 0 | 0 | 0 | 0 | 17.66 | 0 | 1200 | 0.75 | 36.5 | 0 | 0 | 0 | 0 | 89.811 | 0 | 0 | 0 | 0
31.18341 | 25.10465 | 31.18341 | 6.6 | 0 | 0 | 0.3976587 | 0 | 0 | 0 | 2.613824 | 4.392118 | 1.018721 | 0 | 0 | 0.7412779 | 3.57446 | 0 | 0 | 0 | 0 | 0 | 0 | 0 | 0 | 13.40385 | 0 | 0 | 0 | 15 | 1400 | 4 | 60.85117 | 110.6385 | 138.5103 | 714.8921 | 232.3399 | 89.59 | 84.69 | 97.56 | 95.76 | 85.11
3.245 | 17.55 | 19.7 | 4.735 | 0 | 19.7 | 0 | 0 | 0 | 0 | 0 | 0 | 0 | 0 | 1.005714 | 0 | 0 | 0 | 0 | 0 | 0 | 3.822857 | 2.078571 | 0 | 0 | 22.67 | 0 | 0 | 2.027143 | 15 | 1350 | 3 | 30 | 51.43 | 1083.14 | 0 | 5.23 | 88.79 | 95.53 | 83.24 | 0 | 82.36
30.90787 | 26.34457 | 30.90787 | 6.6 | 0 | 0 | 0.4379921 | 0 | 0 | 0 | 2.878937 | 4.837598 | 1.122047 | 0 | 0 | 0.6805512 | 3.937008 | 0 | 0 | 0 | 0 | 0 | 0 | 0 | 0 | 12.30579 | 0 | 0 | 0 | 15 | 1400 | 3 | 55.86614 | 101.5748 | 152.5591 | 787.4016 | 255.9055 | 87.89 | 81.22 | 94.75 | 95.26 | 83.07
6.666667 | 8.333333 | 35.04167 | 0 | 0 | 0 | 0 | 33.29167 | 0 | 0 | 0 | 0 | 0 | 0 | 0 | 0 | 0 | 0 | 0.2608839 | 0 | 0 | 0.1666667 | 0 | 0 | 0 | 16.16667 | 0 | 0 | 0 | 0 | 1200 | 8 | 1666.667 | 1666.667 | 0 | 0 | 0 | 87.8896 | 87.7787 | 0 | 0 | 0
3.245 | 17.55 | 19.7 | 4.735 | 0 | 19.7 | 0 | 0 | 0 | 0 | 0 | 0 | 0 | 0 | 1.173333 | 0 | 0 | 0 | 0 | 0 | 0 | 2.973333 | 1.616667 | 0 | 0 | 17.63 | 0 | 0 | 1.576667 | 15 | 1350 | 3 | 23.33 | 40 | 1245.33 | 0 | 6.66 | 87.79 | 93.43 | 75.64 | 0 | 70.86
11.828 | 10.15 | 29.57 | 0 | 0 | 35.484 | 0 | 0 | 0 | 0 | 0 | 0 | 0 | 0 | 0 | 0 | 0 | 0 | 0 | 0 | 0 | 0 | 0 | 4.05 | 0 | 0 | 0 | 0 | 17.66 | 0 | 1200 | 0.25 | 36.5 | 0 | 0 | 0 | 0 | 87.6191 | 0 | 0 | 0 | 0
3.245 | 17.55 | 19.7 | 4.735 | 0 | 19.7 | 0 | 0 | 0 | 0 | 0 | 0 | 0 | 0 | 0.88 | 0 | 0 | 0 | 0 | 0 | 0 | 4.46 | 2.425 | 0 | 0 | 26.45 | 0 | 0 | 2.365 | 15 | 1350 | 4 | 35 | 60 | 961.5 | 0 | 4.5 | 87.41 | 95.41 | 84.49 | 0 | 77.87
27.81709 | 26.34457 | 30.90787 | 6.6 | 0 | 0 | 0.4379921 | 0 | 0 | 0 | 2.878937 | 4.837598 | 1.122047 | 0 | 0 | 0.6805512 | 3.937008 | 0 | 0 | 0 | 0 | 0 | 0 | 0 | 0 | 12.30579 | 0 | 0 | 0 | 15 | 1400 | 4 | 55.86614 | 101.5748 | 152.5591 | 787.4016 | 255.9055 | 87.38 | 74.6 | 96.81 | 94.07 | 83.27
6.666667 | 8.333333 | 35.04167 | 0 | 0 | 0 | 0 | 33.29167 | 0 | 0 | 0 | 0 | 0 | 0 | 0 | 0 | 0 | 0 | 0 | 2.084689 | 0 | 0.1666667 | 0 | 0 | 0 | 16.16667 | 0 | 0 | 0 | 0 | 1300 | 8 | 1666.667 | 1666.667 | 0 | 0 | 0 | 87.34 | 83.5587 | 0 | 0 | 0
6.666667 | 8.333333 | 35.04167 | 0 | 0 | 0 | 0 | 33.29167 | 0 | 0 | 0 | 0 | 0 | 0 | 0 | 0 | 0 | 3.424561 | 0 | 0 | 0 | 0.1666667 | 0 | 0 | 0 | 16.16667 | 0 | 0 | 0 | 0 | 1300 | 8 | 1666.667 | 1666.667 | 0 | 0 | 0 | 86.1298 | 77.5593 | 0 | 0 | 0
11.828 | 10.15 | 29.57 | 0 | 0 | 38.441 | 0 | 0 | 0 | 0 | 0 | 0 | 0 | 0 | 0 | 0 | 0 | 0 | 0 | 0 | 0 | 0 | 0 | 4.05 | 0 | 0 | 0 | 0 | 17.66 | 0 | 1200 | 0.75 | 36.5 | 0 | 0 | 0 | 0 | 85.9155 | 0 | 0 | 0 | 0
6.666667 | 8.333333 | 35.04167 | 0 | 0 | 0 | 0 | 33.29167 | 0 | 0 | 0 | 0 | 0 | 0 | 0 | 0 | 0 | 0 | 0 | 0 | 0 | 0.1666667 | 0 | 0 | 0 | 16.16667 | 0 | 0 | 0 | 0 | 1300 | 8 | 1666.667 | 1666.667 | 0 | 0 | 0 | 85.8347 | 91.0624 | 0 | 0 | 0
30.90787 | 26.34457 | 30.90787 | 6.6 | 0 | 0 | 0.4379921 | 0 | 0 | 0 | 2.878937 | 4.837598 | 1.122047 | 0 | 0 | 0.6805512 | 3.937008 | 0 | 0 | 0 | 0 | 0 | 0 | 0 | 0 | 12.30579 | 0 | 0 | 0 | 15 | 1400 | 2 | 55.86614 | 101.5748 | 152.5591 | 787.4016 | 255.9055 | 85.5 | 78.95 | 94.71 | 94.02 | 80.11
33.99866 | 26.34457 | 30.90787 | 6.6 | 0 | 0 | 0.4379921 | 0 | 0 | 0 | 2.878937 | 4.837598 | 1.122047 | 0 | 0 | 0.6805512 | 3.937008 | 0 | 0 | 0 | 0 | 0 | 0 | 0 | 0 | 12.30579 | 0 | 0 | 0 | 15 | 1400 | 4 | 55.86614 | 101.5748 | 152.5591 | 787.4016 | 255.9055 | 85.4 | 81.6 | 76.62 | 84.03 | 78.56
5.365 | 17.55 | 19.7 | 4.735 | 0 | 19.7 | 0 | 0 | 0 | 0 | 0 | 0 | 0 | 0 | 0.88 | 0 | 0 | 0 | 0 | 0 | 0 | 4.46 | 2.425 | 0 | 0 | 26.45 | 0 | 0 | 2.365 | 15 | 1350 | 3 | 35 | 60 | 961.5 | 0 | 4.5 | 85.09 | 81.16 | 83.42 | 0 | 80.69
5.365 | 17.55 | 19.7 | 4.735 | 0 | 19.7 | 0 | 0 | 0 | 0 | 0 | 0 | 0 | 0 | 0.88 | 0 | 0 | 0 | 0 | 0 | 0 | 4.46 | 2.425 | 0 | 0 | 26.45 | 0 | 0 | 2.365 | 15 | 1350 | 3 | 35 | 60 | 961.5 | 0 | 4.5 | 85.09 | 93.97 | 83.38 | 0 | 80.77
11.828 | 10.15 | 29.57 | 0 | 0 | 35.484 | 0 | 0 | 0 | 0 | 0 | 0 | 0 | 0 | 0 | 0 | 0 | 0 | 0 | 0 | 0 | 0 | 0 | 4.05 | 0 | 0 | 0 | 0 | 17.66 | 0 | 1150 | 0.75 | 36.5 | 0 | 0 | 0 | 0 | 84.8804 | 0 | 0 | 0 | 0
30.56922 | 27.8685 | 30.56922 | 6.6 | 0 | 0 | 0.4875644 | 0 | 0 | 0 | 3.204777 | 5.385121 | 1.249041 | 0 | 0 | 0.6059143 | 4.382601 | 0 | 0 | 0 | 0 | 0 | 0 | 0 | 0 | 174.520912 | 0 | 0 | 0 | 15 | 1400 | 4 | 49.73924 | 90.43497 | 169.8258 | 876.5202 | 284.8691 | 83.78 | 79.01 | 83.2 | 86.69 | 76.62
6.855 | 17.55 | 19.7 | 4.735 | 0 | 19.7 | 0 | 0 | 0 | 0 | 0 | 0 | 0 | 0 | 0.88 | 0 | 0 | 0 | 0 | 0 | 0 | 4.46 | 2.425 | 0 | 0 | 26.45 | 0 | 0 | 2.365 | 15 | 1350 | 3 | 35 | 60 | 961.5 | 0 | 4.5 | 83.64 | 89.77 | 84.37 | 0 | 76.75
18.2 | 20.3 | 61.5 | 0 | 0 | 0 | 0 | 0 | 0 | 0 | 0 | 0 | 0 | 0 | 0 | 0 | 0 | 0 | 0 | 0 | 0 | 0.37 | 0.08 | 0.36 | 0 | 23.3 | 0 | 0 | 1.25 | 14 | 1400 | 2 | 128 | 3300 | 0 | 0 | 0 | 83.627 | 86.613 | 0 | 0 | 0
30.90787 | 26.34457 | 30.90787 | 6.6 | 0 | 0 | 0.4379921 | 0 | 0 | 0 | 2.878937 | 4.837598 | 1.122047 | 0 | 0 | 0.6805512 | 3.937008 | 0 | 0 | 0 | 0 | 0 | 0 | 0 | 0 | 12.30579 | 0 | 0 | 0 | 15 | 1350 | 4 | 55.86614 | 101.5748 | 152.5591 | 787.4016 | 255.9055 | 83.45 | 73.14 | 87.93 | 85.75 | 76.64
11.828 | 10.15 | 29.57 | 0 | 0 | 44.355 | 0 | 0 | 0 | 0 | 0 | 0 | 0 | 0 | 0 | 0 | 0 | 0 | 0 | 0 | 0 | 0 | 0 | 4.05 | 0 | 0 | 0 | 0 | 17.66 | 0 | 1200 | 0.75 | 36.5 | 0 | 0 | 0 | 0 | 82.9108 | 0 | 0 | 0 | 0
31.60635 | 23.20141 | 31.60635 | 6.6 | 0 | 0 | 0.3357477 | 0 | 0 | 0 | 2.206881 | 3.708314 | 0.8601177 | 0 | 0 | 0.8344922 | 3.017957 | 0 | 0 | 0 | 0 | 0 | 0 | 0 | 0 | 15.08936 | 0 | 0 | 0 | 15 | 1400 | 4 | 68.50309 | 124.5511 | 116.9458 | 603.5914 | 196.1672 | 81.65 | 81.78 | 91.5 | 90.27 | 81.43
37.08945 | 26.34457 | 30.90787 | 6.6 | 0 | 0 | 0.4379921 | 0 | 0 | 0 | 2.878937 | 4.837598 | 1.122047 | 0 | 0 | 0.6805512 | 3.937008 | 0 | 0 | 0 | 0 | 0 | 0 | 0 | 0 | 12.30579 | 0 | 0 | 0 | 15 | 1400 | 4 | 55.86614 | 101.5748 | 152.5591 | 787.4016 | 255.9055 | 80.53 | 80.38 | 64.41 | 75.06 | 80.53
31.41278 | 24.07247 | 31.41278 | 6.6 | 0 | 0 | 0.3640826 | 0 | 0 | 0 | 2.393127 | 4.021272 | 0.9327061 | 0 | 0 | 0.7918306 | 3.272653 | 0 | 0 | 0 | 0 | 0 | 0 | 0 | 0 | 14.31795 | 0 | 0 | 0 | 15 | 1400 | 4 | 65.00102 | 118.1837 | 126.8153 | 654.5306 | 212.7224 | 80.4 | 83.76 | 90.27 | 89.59 | 78.69
30.90787 | 26.34457 | 30.90787 | 6.6 | 0 | 0 | 0.4379921 | 0 | 0 | 0 | 2.878937 | 4.837598 | 1.122047 | 0 | 0 | 0.6805512 | 3.937008 | 0 | 0 | 0 | 0 | 0 | 0 | 0 | 0 | 12.30579 | 0 | 0 | 0 | 15 | 1300 | 4 | 55.86614 | 101.5748 | 152.5591 | 787.4016 | 255.9055 | 79.6 | 69.48 | 84.7 | 81.32 | 73.2
3.245 | 17.55 | 19.7 | 4.735 | 0 | 19.7 | 0 | 0 | 0 | 0 | 0 | 0 | 0 | 0 | 0.88 | 0 | 0 | 0 | 0 | 0 | 0 | 4.46 | 2.425 | 0 | 0 | 26.45 | 0 | 0 | 2.365 | 15 | 1350 | 2 | 35 | 60 | 961.5 | 0 | 4.5 | 79.46 | 83.27 | 85.57 | 0 | 74.89
6.666667 | 8.333333 | 35.04167 | 0 | 0 | 0 | 0 | 33.29167 | 0 | 0 | 0 | 0 | 0 | 0 | 0 | 0 | 0 | 0 | 1.304419 | 0 | 0 | 0.1666667 | 0 | 0 | 0 | 16.16667 | 0 | 0 | 0 | 0 | 1300 | 8 | 1666.667 | 1666.667 | 0 | 0 | 0 | 78.392 | 86.4322 | 0 | 0 | 0
6.666667 | 8.333333 | 35.04167 | 0 | 0 | 0 | 0 | 33.29167 | 0 | 0 | 0 | 0 | 0 | 0 | 0 | 0 | 0 | 0 | 0.2608839 | 0 | 0 | 0.1666667 | 0 | 0 | 0 | 16.16667 | 0 | 0 | 0 | 0 | 1400 | 8 | 1666.667 | 1666.667 | 0 | 0 | 0 | 78.3041 | 58.9202 | 0 | 0 | 0
6.666667 | 8.333333 | 35.04167 | 0 | 0 | 0 | 0 | 33.29167 | 0 | 0 | 0 | 0 | 0 | 0 | 0 | 0 | 0 | 0 | 0 | 0 | 0 | 0.1666667 | 0 | 0 | 0 | 16.16667 | 0 | 0 | 0 | 0 | 1400 | 8 | 1666.667 | 1666.667 | 0 | 0 | 0 | 77.8574 | 75.5064 | 0 | 0 | 0
6.666667 | 8.333333 | 35.04167 | 0 | 0 | 0 | 0 | 33.29167 | 0 | 0 | 0 | 0 | 0 | 0 | 0 | 0 | 0 | 0 | 2.608839 | 0 | 0 | 0.1666667 | 0 | 0 | 0 | 16.16667 | 0 | 0 | 0 | 0 | 1300 | 8 | 1666.667 | 1666.667 | 0 | 0 | 0 | 77.349 | 81.8792 | 0 | 0 | 0
6.666667 | 8.333333 | 35.04167 | 0 | 0 | 0 | 0 | 33.29167 | 0 | 0 | 0 | 0 | 0 | 0 | 0 | 0 | 0 | 0 | 0.2608839 | 0 | 0 | 0.1666667 | 0 | 0 | 0 | 16.16667 | 0 | 0 | 0 | 0 | 1300 | 8 | 1666.667 | 1666.667 | 0 | 0 | 0 | 77.2652 | 96.6878 | 0 | 0 | 0
11.828 | 10.15 | 29.57 | 0 | 0 | 35.484 | 0 | 0 | 0 | 0 | 0 | 0 | 0 | 0 | 0 | 0 | 0 | 0 | 0 | 0 | 0 | 0 | 0 | 4.05 | 0 | 0 | 0 | 0 | 17.66 | 0 | 1200 | 0 | 36.5 | 0 | 0 | 0 | 0 | 76.7639 | 0 | 0 | 0 | 0
24.7263 | 26.34457 | 30.90787 | 6.6 | 0 | 0 | 0.4379921 | 0 | 0 | 0 | 2.878937 | 4.837598 | 1.122047 | 0 | 0 | 0.6805512 | 3.937008 | 0 | 0 | 0 | 0 | 0 | 0 | 0 | 0 | 12.30579 | 0 | 0 | 0 | 15 | 1400 | 4 | 55.86614 | 101.5748 | 152.5591 | 787.4016 | 255.9055 | 76.73 | 69.43 | 69.74 | 73.38 | 80.84
6.666667 | 8.333333 | 35.04167 | 0 | 0 | 0 | 0 | 33.29167 | 0 | 0 | 0 | 0 | 0 | 0 | 0 | 0 | 0 | 0 | 1.304419 | 0 | 0 | 0.1666667 | 0 | 0 | 0 | 16.16667 | 0 | 0 | 0 | 0 | 1400 | 8 | 1666.667 | 1666.667 | 0 | 0 | 0 | 76.0336 | 80.1653 | 0 | 0 | 0
6.666667 | 8.333333 | 35.04167 | 0 | 0 | 0 | 0 | 33.29167 | 0 | 0 | 0 | 0 | 0 | 0 | 0 | 0 | 0 | 0 | 0 | 0.2084689 | 0 | 0.1666667 | 0 | 0 | 0 | 16.16667 | 0 | 0 | 0 | 0 | 1400 | 8 | 1666.667 | 1666.667 | 0 | 0 | 0 | 75.8853 | 65.7673 | 0 | 0 | 0
3.245 | 17.55 | 19.7 | 4.735 | 0 | 19.7 | 0 | 0 | 0 | 0 | 0 | 0 | 0 | 0 | 0.88 | 0 | 0 | 0 | 0 | 0 | 0 | 4.46 | 2.425 | 0 | 0 | 26.45 | 0 | 0 | 2.365 | 15 | 1300 | 3 | 35 | 60 | 961.5 | 0 | 4.5 | 75.26 | 83.84 | 88.63 | 0 | 76.59
6.666667 | 8.333333 | 35.04167 | 0 | 0 | 0 | 0 | 33.29167 | 0 | 0 | 0 | 0 | 0 | 0 | 0 | 0 | 0 | 0 | 0 | 2.084689 | 0 | 0.1666667 | 0 | 0 | 0 | 16.16667 | 0 | 0 | 0 | 0 | 1400 | 8 | 1666.667 | 1666.667 | 0 | 0 | 0 | 72.0067 | 74.5363 | 0 | 0 | 0
0 | 0 | 40.8088 | 1.689832 | 0 | 45.29777 | 0 | 0 | 0 | 0 | 0 | 0 | 0 | 0 | 0 | 0 | 0 | 0 | 0 | 0 | 0 | 0 | 0.1584217 | 0 | 0 | 8.713196 | 0 | 0 | 0 | 4.3715 | 1450 | 1 | 48.55627 | 277.2381 | 0 | 0 | 0 | 71.7601 | 74.2679 | 0 | 0 | 0
6.666667 | 8.333333 | 35.04167 | 0 | 0 | 0 | 0 | 33.29167 | 0 | 0 | 0 | 0 | 0 | 0 | 0 | 0 | 0 | 0 | 2.608839 | 0 | 0 | 0.1666667 | 0 | 0 | 0 | 16.16667 | 0 | 0 | 0 | 0 | 1400 | 8 | 1666.667 | 1666.667 | 0 | 0 | 0 | 71.7172 | 74.5791 | 0 | 0 | 0
6.666667 | 8.333333 | 35.04167 | 0 | 0 | 0 | 0 | 33.29167 | 0 | 0 | 0 | 0 | 0 | 0 | 0 | 0 | 0 | 0 | 0 | 1.042345 | 0 | 0.1666667 | 0 | 0 | 0 | 16.16667 | 0 | 0 | 0 | 0 | 1400 | 8 | 1666.667 | 1666.667 | 0 | 0 | 0 | 70.3348 | 56.7306 | 0 | 0 | 0
3.245 | 17.55 | 19.7 | 4.735 | 0 | 19.7 | 0 | 0 | 0 | 0 | 0 | 0 | 0 | 0 | 1.530435 | 0 | 0 | 0 | 0 | 0 | 0 | 1.163478 | 0.6326087 | 0 | 0 | 6.9 | 0 | 0 | 0.6169565 | 15 | 1350 | 3 | 9.13 | 15.65 | 1590.87 | 0 | 15.99 | 68.31 | 68.51 | 56.01 | 0 | 60.59
28.4 | 10.1 | 61.5 | 0 | 0 | 0 | 0 | 0 | 0 | 0 | 0 | 0 | 0 | 0 | 0 | 0 | 0 | 0 | 0 | 0 | 0 | 0.37 | 0.08 | 0.36 | 0 | 23.3 | 0 | 0 | 1.25 | 14 | 1350 | 2 | 128 | 3300 | 0 | 0 | 0 | 66.008 | 85.472 | 0 | 0 | 0
5.705 | 17.55 | 19.7 | 4.735 | 0 | 23.64 | 0 | 0 | 0 | 0 | 0 | 0 | 0 | 0 | 0.88 | 0 | 0 | 0 | 0 | 0 | 0 | 4.46 | 2.425 | 0 | 0 | 26.45 | 0 | 0 | 2.365 | 15 | 1350 | 3 | 35 | 60 | 961.5 | 0 | 4.5 | 61.24 | 74.65 | 73.32 | 0 | 71.28
3.245 | 17.55 | 19.7 | 4.735 | 0 | 19.7 | 0 | 0 | 0 | 0 | 0 | 0 | 0 | 0 | 0.88 | 0 | 0 | 0 | 0 | 0 | 0 | 4.46 | 2.425 | 0 | 0 | 26.45 | 0 | 0 | 2.365 | 15 | 1350 | 1 | 35 | 60 | 961.5 | 0 | 4.5 | 59.9 | 68.28 | 82.33 | 0 | 74.46
6.05 | 17.55 | 19.7 | 4.735 | 0 | 27.58 | 0 | 0 | 0 | 0 | 0 | 0 | 0 | 0 | 0.88 | 0 | 0 | 0 | 0 | 0 | 0 | 4.46 | 2.425 | 0 | 0 | 26.45 | 0 | 0 | 2.365 | 15 | 1350 | 3 | 35 | 60 | 961.5 | 0 | 4.5 | 54.88 | 66.93 | 68.5 | 0 | 57.11
6.666667 | 8.333333 | 35.04167 | 0 | 0 | 0 | 0 | 33.29167 | 0 | 0 | 0 | 0 | 0 | 0 | 0 | 0 | 0 | 0 | 1.304419 | 0 | 0 | 0.1666667 | 0 | 0 | 0 | 16.16667 | 0 | 0 | 0 | 0 | 1200 | 8 | 1666.667 | 1666.667 | 0 | 0 | 0 | 52.1511 | 76.5377 | 0 | 0 | 0
3.245 | 17.55 | 19.7 | 4.735 | 0 | 19.7 | 0 | 0 | 0 | 0 | 0 | 0 | 0 | 0 | 0.88 | 0 | 0 | 0 | 0 | 0 | 0 | 4.46 | 2.425 | 0 | 0 | 26.45 | 0 | 0 | 2.365 | 15 | 1350 | 0.5 | 35 | 60 | 961.5 | 0 | 4.5 | 46.11 | 64.6 | 75.41 | 0 | 69.81
6.666667 | 8.333333 | 35.04167 | 0 | 0 | 0 | 0 | 33.29167 | 0 | 0 | 0 | 0 | 0 | 0 | 0 | 0 | 0 | 0 | 2.608839 | 0 | 0 | 0.1666667 | 0 | 0 | 0 | 16.16667 | 0 | 0 | 0 | 0 | 1200 | 8 | 1666.667 | 1666.667 | 0 | 0 | 0 | 45.3177 | 62.8763 | 0 | 0 | 0
1.26 | 17.55 | 19.7 | 4.735 | 0 | 19.7 | 0 | 0 | 0 | 0 | 0 | 0 | 0 | 0 | 0.88 | 0 | 0 | 0 | 0 | 0 | 0 | 4.46 | 2.425 | 0 | 0 | 26.45 | 0 | 0 | 2.365 | 15 | 1350 | 3 | 35 | 60 | 961.5 | 0 | 4.5 | 44.77 | 62.27 | 66.66 | 0 | 57.02
5.02 | 17.55 | 19.7 | 4.735 | 0 | 15.76 | 0 | 0 | 0 | 0 | 0 | 0 | 0 | 0 | 0.88 | 0 | 0 | 0 | 0 | 0 | 0 | 4.46 | 2.425 | 0 | 0 | 26.45 | 0 | 0 | 2.365 | 15 | 1350 | 3 | 35 | 60 | 961.5 | 0 | 4.5 | 42.84 | 58.67 | 66.29 | 0 | 53.62
4.68 | 17.55 | 19.7 | 4.735 | 0 | 11.82 | 0 | 0 | 0 | 0 | 0 | 0 | 0 | 0 | 0.88 | 0 | 0 | 0 | 0 | 0 | 0 | 4.46 | 2.425 | 0 | 0 | 26.45 | 0 | 0 | 2.365 | 15 | 1350 | 3 | 35 | 60 | 961.5 | 0 | 4.5 | 37.91 | 50.94 | 54.66 | 0 | 47.97
3.245 | 17.55 | 19.7 | 4.735 | 0 | 19.7 | 0 | 0 | 0 | 0 | 0 | 0 | 0 | 0 | 0.88 | 0 | 0 | 0 | 0 | 0 | 0 | 4.46 | 2.425 | 0 | 0 | 26.45 | 0 | 0 | 2.365 | 15 | 1250 | 3 | 35 | 60 | 961.5 | 0 | 4.5 | 37.82 | 61.23 | 66.39 | 0 | 46.81
0 | 17.55 | 19.7 | 4.735 | 0 | 19.7 | 0 | 0 | 0 | 0 | 0 | 0 | 0 | 0 | 0.88 | 0 | 0 | 0 | 0 | 0 | 0 | 4.46 | 2.425 | 0 | 0 | 26.45 | 0 | 0 | 2.365 | 15 | 1350 | 3 | 35 | 60 | 961.5 | 0 | 4.5 | 34.88 | 46.57 | 53.85 | 0 | 46.03
3.245 | 17.55 | 19.7 | 4.735 | 0 | 19.7 | 0 | 0 | 0 | 0 | 0 | 0 | 0 | 0 | 0.88 | 0 | 0 | 0 | 0 | 0 | 0 | 4.46 | 2.425 | 0 | 0 | 26.45 | 0 | 0 | 2.365 | 15 | 1200 | 3 | 35 | 60 | 961.5 | 0 | 4.5 | 34.85 | 46.95 | 58.66 | 0 | 44.14
28.4 | 10.1 | 61.5 | 0 | 0 | 0 | 0 | 0 | 0 | 0 | 0 | 0 | 0 | 0 | 0 | 0 | 0 | 0 | 0 | 0 | 0 | 0.37 | 0.08 | 0.36 | 0 | 23.3 | 0 | 0 | 1.25 | 14 | 1300 | 2 | 128 | 3300 | 0 | 0 | 0 | 9.731 | 71.718 | 0 | 0 | 0
0 | 9.46 | 52.04 | 0 | 38.5 | 0 | 0 | 0 | 0 | 0 | 0 | 0 | 0 | 10.35 | 0 | 0 | 0 | 0 | 0 | 0 | 0 | 8.82 | 1 | 0 | 0 | 0 | 15 | 0.68 | 0 | 3 | 1300 | 2 | 0 | 50100 | 9500 | 0 | 0 | 0 | 82.2464 | 100 | 0 | 0
32.051 | 23.14 | 31.89 | 6.47 | 0 | 0 | 0 | 0 | 0 | 0.57 | 0 | 2.87 | 0.42 | 0.61 | 0 | 0 | 5 | 0 | 0 | 0 | 0 | 0 | 1.29 | 0 | 0 | 0 | 0 | 0 | 12.58 | 8.364 | 1650 | 1 | 0 | 0 | 449.4 | 67.9 | 82.6 | 0 | 0 | 100 | 99.6335 | 99.6335
0 | 9.46 | 52.04 | 0 | 38.5 | 0 | 0 | 0 | 0 | 0 | 0 | 0 | 0 | 10.35 | 0 | 0 | 0 | 0 | 0 | 0 | 0 | 8.82 | 1 | 0 | 0 | 0 | 10 | 0.68 | 0 | 2 | 1300 | 2 | 0 | 50100 | 9500 | 0 | 0 | 0 | 68.4107 | 99.9951 | 0 | 0
31.67 | 31.67 | 63.34 | 0 | 0 | 0 | 1.3 | 0 | 0 | 0 | 4.68 | 10.54 | 0 | 0 | 0 | 0 | 10 | 0 | 0 | 0 | 0 | 0 | 0 | 0 | 0 | 0 | 15 | 0 | 0 | 5 | 1400 | 2 | 0 | 0 | 1650 | 0 | 0 | 0 | 0 | 99.99 | 0 | 0
30.65778 | 23.68 | 38.32222 | 4.52 | 0 | 0 | 0 | 0 | 0 | 0.24 | 1.44 | 2.155 | 0.3 | 3.46 | 0 | 0 | 22.79 | 0 | 0 | 0 | 0 | 0 | 0 | 0 | 0 | 0 | 0 | 0 | 20.62 | 0 | 1500 | 0.6666667 | 0 | 0 | 321 | 48.5 | 59 | 0 | 0 | 99.9735 | 99.9204 | 99.8939
0 | 6.15 | 55.35 | 0 | 38.5 | 0 | 0 | 0 | 0 | 0 | 0 | 0 | 0 | 10.35 | 0 | 0 | 0 | 0 | 0 | 0 | 0 | 8.82 | 1 | 0 | 0 | 0 | 15 | 0.68 | 0 | 3 | 1350 | 2 | 0 | 50100 | 9500 | 0 | 0 | 0 | 87.459 | 99.9635 | 0 | 0
0 | 9.46 | 52.04 | 0 | 38.5 | 0 | 0 | 0 | 0 | 0 | 0 | 0 | 0 | 10.35 | 0 | 0 | 0 | 0 | 0 | 0 | 0 | 8.82 | 1 | 0 | 0 | 0 | 15 | 0.68 | 0 | 3 | 1350 | 2 | 0 | 50100 | 9500 | 0 | 0 | 0 | 86.4754 | 99.9386 | 0 | 0
0 | 9.46 | 52.04 | 0 | 38.5 | 0 | 0 | 0 | 0 | 0 | 0 | 0 | 0 | 10.35 | 0 | 0 | 0 | 0 | 0 | 0 | 0 | 8.82 | 1 | 0 | 0 | 0 | 20 | 0.68 | 0 | 4 | 1300 | 2 | 0 | 50100 | 9500 | 0 | 0 | 0 | 85.1258 | 99.9254 | 0 | 0
19.09333 | 25.144 | 23.86667 | 5.396 | 0 | 0 | 0 | 0 | 0 | 0.252 | 1.152 | 2.544 | 0.36 | 2.908 | 0 | 0 | 22.79 | 0 | 0 | 0 | 0 | 0 | 0 | 0 | 0 | 0 | 0 | 0 | 16.996 | 0 | 1500 | 0.6666667 | 0 | 0 | 385.2 | 58.2 | 70.8 | 0 | 0 | 99.913 | 99.8986 | 99.8986
32.051 | 23.14 | 31.89 | 6.47 | 0 | 0 | 0 | 0 | 0 | 0.57 | 0 | 2.87 | 0.42 | 0.61 | 0 | 0 | 5 | 0 | 0 | 0 | 0 | 0 | 1.29 | 0 | 0 | 0 | 0 | 0 | 12.58 | 8.364 | 1600 | 1 | 0 | 0 | 449.4 | 67.9 | 82.6 | 0 | 0 | 99.9114 | 99.3184 | 99.3187
28.736 | 17.9 | 30.08 | 4.85 | 0 | 0 | 0 | 0 | 0 | 0.75 | 0 | 2.05 | 0.3 | 0.55 | 0 | 0 | 5 | 0 | 0 | 0 | 0 | 0 | 2.15 | 0 | 0 | 0 | 0 | 0 | 19.3 | 6.220233 | 1550 | 1 | 0 | 0 | 321 | 48.5 | 59 | 0 | 0 | 99.8725 | 99.5895 | 99.6924
0 | 9.46 | 52.04 | 0 | 38.5 | 0 | 0 | 0 | 0 | 0 | 0 | 0 | 0 | 10.35 | 0 | 0 | 0 | 0 | 0 | 0 | 0 | 8.82 | 1 | 0 | 0 | 0 | 15 | 0.68 | 0 | 3 | 1250 | 2 | 0 | 50100 | 9500 | 0 | 0 | 0 | 50.1468 | 99.8675 | 0 | 0
32.051 | 23.14 | 31.89 | 6.47 | 0 | 0 | 0 | 0 | 0 | 0.57 | 0 | 2.87 | 0.42 | 0.61 | 0 | 0 | 5 | 0 | 0 | 0 | 0 | 0 | 1.29 | 0 | 0 | 0 | 0 | 0 | 12.58 | 8.364 | 1550 | 1 | 0 | 0 | 449.4 | 67.9 | 82.6 | 0 | 0 | 99.8185 | 99.0778 | 99.0034
30.39 | 20.52 | 30.98 | 5.66 | 0 | 0 | 0 | 0 | 0 | 0.66 | 0 | 2.46 | 0.36 | 0.58 | 0 | 0 | 5 | 0 | 0 | 0 | 0 | 0 | 1.72 | 0 | 0 | 0 | 0 | 0 | 15.94 | 5.137332 | 1550 | 1 | 0 | 0 | 385.2 | 58.2 | 70.8 | 0 | 0 | 99.8147 | 99.0172 | 99.3773
32.051 | 23.14 | 31.89 | 6.47 | 0 | 0 | 0 | 0 | 0 | 0.57 | 0 | 2.87 | 0.42 | 0.61 | 0 | 0 | 5 | 0 | 0 | 0 | 0 | 0 | 1.29 | 0 | 0 | 0 | 0 | 0 | 12.58 | 8.364 | 1550 | 1 | 0 | 0 | 449.4 | 67.9 | 82.6 | 0 | 0 | 99.8076 | 98.8935 | 99.2302
0 | 9.46 | 52.04 | 0 | 38.5 | 0 | 0 | 0 | 0 | 0 | 0 | 0 | 0 | 10.35 | 0 | 0 | 0 | 0 | 0 | 0 | 0 | 8.82 | 1 | 0 | 0 | 0 | 15 | 0.68 | 0 | 3 | 1300 | 2 | 0 | 50100 | 9500 | 0 | 0 | 0 | 82.4096 | 99.7775 | 0 | 0
48.56 | 23.14 | 31.89 | 6.47 | 0 | 0 | 0 | 0 | 0 | 0.57 | 0 | 2.87 | 0.42 | 0.61 | 0 | 0 | 5 | 0 | 0 | 0 | 0 | 0 | 1.29 | 0 | 0 | 0 | 0 | 0 | 12.58 | 8.364 | 1550 | 1 | 0 | 0 | 449.4 | 67.9 | 82.6 | 0 | 0 | 99.7624 | 99.1683 | 99.0495
43.057 | 23.14 | 31.89 | 6.47 | 0 | 0 | 0 | 0 | 0 | 0.57 | 0 | 2.87 | 0.42 | 0.61 | 0 | 0 | 5 | 0 | 0 | 0 | 0 | 0 | 1.29 | 0 | 0 | 0 | 0 | 0 | 12.58 | 8.364 | 1550 | 1 | 0 | 0 | 449.4 | 67.9 | 82.6 | 0 | 0 | 99.703 | 99.0495 | 98.9307
37.49467 | 13.32333 | 39.97 | 5.14 | 0 | 0 | 0 | 0 | 0 | 0 | 0 | 1.306667 | 0 | 0 | 0 | 0 | 5 | 0 | 0 | 0 | 0 | 0 | 0 | 0 | 0 | 10.68 | 0 | 0 | 10.58667 | 13.35 | 1300 | 2.5 | 0 | 0 | 828.6 | 22.07 | 55.82 | 0 | 0 | 99.6774 | 99.2473 | 99.7849
32.051 | 23.14 | 31.89 | 6.47 | 0 | 0 | 0 | 0 | 0 | 0.57 | 0 | 2.87 | 0.42 | 0.61 | 0 | 0 | 5 | 0 | 0 | 0 | 0 | 0 | 1.29 | 0 | 0 | 0 | 0 | 0 | 12.58 | 4.054432 | 1550 | 1 | 0 | 0 | 449.4 | 67.9 | 82.6 | 0 | 0 | 99.654 | 98.3933 | 98.6506
37.554 | 23.14 | 31.89 | 6.47 | 0 | 0 | 0 | 0 | 0 | 0.57 | 0 | 2.87 | 0.42 | 0.61 | 0 | 0 | 5 | 0 | 0 | 0 | 0 | 0 | 1.29 | 0 | 0 | 0 | 0 | 0 | 12.58 | 8.364 | 1550 | 1 | 0 | 0 | 449.4 | 67.9 | 82.6 | 0 | 0 | 99.6436 | 99.0495 | 98.6337
32.051 | 23.14 | 31.89 | 6.47 | 0 | 0 | 0 | 0 | 0 | 0.57 | 0 | 2.87 | 0.42 | 0.61 | 0 | 0 | 5 | 0 | 0 | 0 | 0 | 0 | 1.29 | 0 | 0 | 0 | 0 | 0 | 12.58 | 8.364 | 1550 | 1.166667 | 0 | 0 | 449.4 | 67.9 | 82.6 | 0 | 0 | 99.6151 | 98.2199 | 98.4605
32.051 | 23.14 | 31.89 | 6.47 | 0 | 0 | 0 | 0 | 0 | 0.57 | 0 | 2.87 | 0.42 | 0.61 | 0 | 0 | 5 | 0 | 0 | 0 | 0 | 0 | 1.29 | 0 | 0 | 0 | 0 | 0 | 12.58 | 10.455 | 1550 | 1 | 0 | 0 | 449.4 | 67.9 | 82.6 | 0 | 0 | 99.6008 | 99.1638 | 99.71
30.26844 | 25.144 | 37.83556 | 5.396 | 0 | 0 | 0 | 0 | 0 | 0.252 | 1.152 | 2.544 | 0.36 | 2.908 | 0 | 0 | 22.79 | 0 | 0 | 0 | 0 | 0 | 0 | 0 | 0 | 0 | 0 | 0 | 16.996 | 0 | 1500 | 0.6666667 | 0 | 0 | 385.2 | 58.2 | 70.8 | 0 | 0 | 99.5755 | 99.8143 | 99.8673
32.051 | 23.14 | 31.89 | 6.47 | 0 | 0 | 0 | 0 | 0 | 0.57 | 0 | 2.87 | 0.42 | 0.61 | 0 | 0 | 5 | 0 | 0 | 0 | 0 | 0 | 1.29 | 0 | 0 | 0 | 0 | 0 | 12.58 | 8.364 | 1550 | 0.8333333 | 0 | 0 | 449.4 | 67.9 | 82.6 | 0 | 0 | 99.567 | 96.6323 | 97.0172
32.051 | 23.14 | 31.89 | 6.47 | 0 | 0 | 0 | 0 | 0 | 0.57 | 0 | 2.87 | 0.42 | 0.61 | 0 | 0 | 5 | 0 | 0 | 0 | 0 | 0 | 1.29 | 0 | 0 | 0 | 0 | 0 | 12.58 | 8.364 | 1550 | 1 | 0 | 0 | 449.4 | 67.9 | 82.6 | 0 | 0 | 99.537 | 98.7725 | 99.264
38.08 | 22.812 | 30.414 | 2.124 | 0 | 0 | 22.588 | 0 | 0 | 0.088 | 0 | 0 | 0.124 | 0.888 | 0.456 | 0 | 12 | 0 | 0 | 0 | 0 | 0 | 0 | 0 | 0 | 0 | 0 | 0 | 0 | 15 | 1500 | 0.6666667 | 0 | 0 | 487.2 | 261 | 0 | 0 | 0 | 99.4212 | 97.8656 | 0
38.08 | 22.812 | 30.414 | 2.124 | 0 | 0 | 22.588 | 0 | 0 | 0.088 | 0 | 0 | 0.124 | 0.888 | 0.456 | 0 | 12 | 0 | 0 | 0 | 0 | 0 | 0 | 0 | 0 | 0 | 0 | 0 | 0 | 15 | 1500 | 0.6666667 | 0 | 0 | 487.2 | 261 | 0 | 0 | 0 | 99.4124 | 97.866 | 0
32.051 | 23.14 | 31.89 | 6.47 | 0 | 0 | 0 | 0 | 0 | 0.57 | 0 | 2.87 | 0.42 | 0.61 | 0 | 0 | 5 | 0 | 0 | 0 | 0 | 0 | 1.29 | 0 | 0 | 0 | 0 | 0 | 12.58 | 6.273 | 1550 | 1 | 0 | 0 | 449.4 | 67.9 | 82.6 | 0 | 0 | 99.41 | 98.8 | 99.2004
0 | 6 | 34 | 0 | 40 | 0 | 0 | 0 | 0 | 0 | 4.68 | 0 | 0 | 19.02 | 0 | 0 | 0 | 0 | 0 | 0 | 0.18 | 1.57 | 2.69 | 0 | 0 | 0 | 0 | 12.8 | 0 | 0 | 1400 | 2 | 0 | 20200 | 3500 | 0 | 0 | 0 | 97.5 | 99.375 | 0 | 0
41.7585 | 35.44 | 39.77 | 10.84 | 0 | 0 | 0 | 0 | 0 | 0 | 0 | 0 | 0 | 0 | 0 | 0 | 0 | 0 | 0 | 0 | 0 | 0 | 0 | 0 | 0 | 0 | 40 | 0 | 0 | 8 | 1400 | 5 | 0 | 0 | 963.77 | 357.49 | 192.9 | 0 | 0 | 99.359 | 98.5385 | 97.641
91.6106 | 35.44 | 79.6614 | 10.84 | 0 | 0 | 0 | 0 | 0 | 0 | 0 | 0 | 0 | 0 | 0 | 0 | 0 | 0 | 0 | 0 | 0 | 0 | 0 | 0 | 0 | 0 | 40 | 0 | 0 | 6 | 1400 | 5 | 0 | 0 | 963.77 | 357.49 | 192.9 | 0 | 0 | 99.3204 | 98.3172 | 97.5081
87.72468 | 35.44 | 83.54732 | 10.84 | 0 | 0 | 0 | 0 | 0 | 0 | 0 | 0 | 0 | 0 | 0 | 0 | 0 | 0 | 0 | 0 | 0 | 0 | 0 | 0 | 0 | 0 | 40 | 0 | 0 | 6 | 1450 | 5 | 0 | 0 | 963.77 | 357.49 | 192.9 | 0 | 0 | 99.3204 | 98.3172 | 97.5081
38.08 | 22.812 | 30.414 | 2.124 | 0 | 0 | 22.588 | 0 | 0 | 0.088 | 0 | 0 | 0.124 | 0.888 | 0.456 | 0 | 12 | 0 | 0 | 0 | 0 | 0 | 0 | 0 | 0 | 0 | 0 | 0 | 0 | 15 | 1450 | 0.6666667 | 0 | 0 | 487.2 | 261 | 0 | 0 | 0 | 99.3196 | 97.2474 | 0
41.7585 | 35.44 | 39.77 | 10.84 | 0 | 0 | 0 | 0 | 0 | 0 | 0 | 0 | 0 | 0 | 0 | 0 | 0 | 0 | 0 | 0 | 0 | 0 | 0 | 0 | 0 | 0 | 40 | 0 | 0 | 6 | 1450 | 5 | 0 | 0 | 963.77 | 357.49 | 192.9 | 0 | 0 | 99.3056 | 98.2687 | 97.5169
41.7585 | 35.44 | 39.77 | 10.84 | 0 | 0 | 0 | 0 | 0 | 0 | 0 | 0 | 0 | 0 | 0 | 0 | 0 | 0 | 0 | 0 | 0 | 0 | 0 | 0 | 0 | 0 | 45 | 0 | 0 | 6 | 1400 | 5 | 0 | 0 | 963.77 | 357.49 | 192.9 | 0 | 0 | 99.3041 | 98.1959 | 97.6804
0 | 9.46 | 52.04 | 0 | 38.5 | 0 | 0 | 0 | 0 | 0 | 0 | 0 | 0 | 10.35 | 0 | 0 | 0 | 0 | 0 | 0 | 0 | 8.82 | 1 | 0 | 0 | 0 | 15 | 0.68 | 0 | 3 | 1350 | 2 | 0 | 50100 | 9500 | 0 | 0 | 0 | 86.2358 | 99.2875 | 0 | 0
32.051 | 23.14 | 31.89 | 6.47 | 0 | 0 | 0 | 0 | 0 | 0.57 | 0 | 2.87 | 0.42 | 0.61 | 0 | 0 | 5 | 0 | 0 | 0 | 0 | 0 | 1.29 | 0 | 0 | 0 | 0 | 0 | 12.58 | 8.364 | 1550 | 1 | 0 | 0 | 449.4 | 67.9 | 82.6 | 0 | 0 | 99.2871 | 98.6337 | 99.264
41.7585 | 35.44 | 39.77 | 10.84 | 0 | 0 | 0 | 0 | 0 | 0 | 0 | 0 | 0 | 0 | 0 | 0 | 0 | 0 | 0 | 0 | 0 | 0 | 0 | 0 | 0 | 0 | 40 | 0 | 0 | 6 | 1400 | 6 | 0 | 0 | 963.77 | 357.49 | 192.9 | 0 | 0 | 99.2865 | 98.1849 | 97.8177
41.7585 | 35.44 | 39.77 | 10.84 | 0 | 0 | 0 | 0 | 0 | 0 | 0 | 0 | 0 | 0 | 0 | 0 | 0 | 0 | 0 | 0 | 0 | 0 | 0 | 0 | 0 | 0 | 40 | 0 | 0 | 6 | 1400 | 5 | 0 | 0 | 963.77 | 357.49 | 192.9 | 0 | 0 | 99.2526 | 98.1959 | 97.5773
41.7585 | 35.44 | 39.77 | 10.84 | 0 | 0 | 0 | 0 | 0 | 0 | 0 | 0 | 0 | 0 | 0 | 0 | 0 | 0 | 0 | 0 | 0 | 0 | 0 | 0 | 0 | 0 | 40 | 0 | 0 | 6 | 1400 | 5 | 0 | 0 | 963.77 | 357.49 | 192.9 | 0 | 0 | 99.2468 | 98.1818 | 97.5325
17.68941 | 25.144 | 25.27059 | 5.396 | 0 | 0 | 0 | 0 | 0 | 0.252 | 1.152 | 2.544 | 0.36 | 2.908 | 0 | 0 | 22.79 | 0 | 0 | 0 | 0 | 0 | 0 | 0 | 0 | 0 | 0 | 0 | 16.996 | 0 | 1500 | 0.6666667 | 0 | 0 | 385.2 | 58.2 | 70.8 | 0 | 0 | 99.2319 | 99.8696 | 99.913
41.7585 | 35.44 | 39.77 | 10.84 | 0 | 0 | 0 | 0 | 0 | 0 | 0 | 0 | 0 | 0 | 0 | 0 | 0 | 0 | 0 | 0 | 0 | 0 | 0 | 0 | 0 | 0 | 40 | 0 | 0 | 6 | 1400 | 5 | 0 | 0 | 963.77 | 357.49 | 192.9 | 0 | 0 | 99.2308 | 98.1026 | 97.5897
87.72468 | 35.44 | 83.54732 | 10.84 | 0 | 0 | 0 | 0 | 0 | 0 | 0 | 0 | 0 | 0 | 0 | 0 | 0 | 0 | 0 | 0 | 0 | 0 | 0 | 0 | 0 | 0 | 40 | 0 | 0 | 6 | 1400 | 5 | 0 | 0 | 963.77 | 357.49 | 192.9 | 0 | 0 | 99.2233 | 98.2201 | 97.6375
87.72468 | 35.44 | 83.54732 | 10.84 | 0 | 0 | 0 | 0 | 0 | 0 | 0 | 0 | 0 | 0 | 0 | 0 | 0 | 0 | 0 | 0 | 0 | 0 | 0 | 0 | 0 | 0 | 40 | 0 | 0 | 6 | 1400 | 5 | 0 | 0 | 963.77 | 357.49 | 192.9 | 0 | 0 | 99.2233 | 98.2201 | 97.6375
41.7585 | 35.44 | 39.77 | 10.84 | 0 | 0 | 0 | 0 | 0 | 0 | 0 | 0 | 0 | 0 | 0 | 0 | 0 | 0 | 0 | 0 | 0 | 0 | 0 | 0 | 0 | 0 | 40 | 0 | 0 | 6 | 1400 | 5 | 0 | 0 | 963.77 | 357.49 | 192.9 | 0 | 0 | 99.219 | 98.26 | 97.6122
0 | 15.38 | 46.12 | 0 | 38.5 | 0 | 0 | 0 | 0 | 0 | 0 | 0 | 0 | 10.35 | 0 | 0 | 0 | 0 | 0 | 0 | 0 | 8.82 | 1 | 0 | 0 | 0 | 15 | 0.68 | 0 | 3 | 1350 | 2 | 0 | 50100 | 9500 | 0 | 0 | 0 | 60.4098 | 99.2042 | 0 | 0
0 | 9.46 | 52.04 | 0 | 38.5 | 0 | 0 | 0 | 0 | 0 | 0 | 0 | 0 | 10.35 | 0 | 0 | 0 | 0 | 0 | 0 | 0 | 8.82 | 1 | 0 | 0 | 0 | 15 | 0.68 | 0 | 3 | 1400 | 2 | 0 | 50100 | 9500 | 0 | 0 | 0 | 86.177 | 99.2013 | 0 | 0
38.08 | 22.812 | 30.414 | 2.124 | 0 | 0 | 22.588 | 0 | 0 | 0.088 | 0 | 0 | 0.124 | 0.888 | 0.456 | 0 | 12 | 0 | 0 | 0 | 0 | 0 | 0 | 0 | 0 | 0 | 0 | 0 | 0 | 15 | 1500 | 0.5 | 0 | 0 | 487.2 | 261 | 0 | 0 | 0 | 99.2 | 99.09 | 0
41.7585 | 35.44 | 39.77 | 10.84 | 0 | 0 | 0 | 0 | 0 | 0 | 0 | 0 | 0 | 0 | 0 | 0 | 0 | 0 | 0 | 0 | 0 | 0 | 0 | 0 | 0 | 0 | 40 | 0 | 0 | 6 | 1400 | 5 | 0 | 0 | 963.77 | 357.49 | 192.9 | 0 | 0 | 99.1903 | 98.1671 | 97.5376
38.08 | 22.812 | 30.414 | 2.124 | 0 | 0 | 22.588 | 0 | 0 | 0.088 | 0 | 0 | 0.124 | 0.888 | 0.456 | 0 | 12 | 0 | 0 | 0 | 0 | 0 | 0 | 0 | 0 | 0 | 0 | 0 | 0 | 15 | 1500 | 0.3333333 | 0 | 0 | 487.2 | 261 | 0 | 0 | 0 | 99.1318 | 98.155 | 0
38.08 | 22.812 | 30.414 | 2.124 | 0 | 0 | 22.588 | 0 | 0 | 0.088 | 0 | 0 | 0.124 | 0.888 | 0.456 | 0 | 12 | 0 | 0 | 0 | 0 | 0 | 0 | 0 | 0 | 0 | 0 | 0 | 0 | 15 | 1500 | 0.8333333 | 0 | 0 | 487.2 | 261 | 0 | 0 | 0 | 99.0956 | 96.8708 | 0
38.08 | 22.812 | 30.414 | 2.124 | 0 | 0 | 22.588 | 0 | 0 | 0.088 | 0 | 0 | 0.124 | 0.888 | 0.456 | 0 | 12 | 0 | 0 | 0 | 0 | 0 | 0 | 0 | 0 | 0 | 0 | 0 | 0 | 15 | 1550 | 0.6666667 | 0 | 0 | 487.2 | 261 | 0 | 0 | 0 | 99.0655 | 98.0684 | 0
38.08 | 22.812 | 30.414 | 2.124 | 0 | 0 | 22.588 | 0 | 0 | 0.088 | 0 | 0 | 0.124 | 0.888 | 0.456 | 0 | 12 | 0 | 0 | 0 | 0 | 0 | 0 | 0 | 0 | 0 | 0 | 0 | 0 | 20 | 1550 | 0.6666667 | 0 | 0 | 487.2 | 261 | 0 | 0 | 0 | 99.0622 | 98.1035 | 0
0 | 10.25 | 51.25 | 0 | 38.5 | 0 | 0 | 0 | 0 | 0 | 0 | 0 | 0 | 10.35 | 0 | 0 | 0 | 0 | 0 | 0 | 0 | 8.82 | 1 | 0 | 0 | 0 | 15 | 0.68 | 0 | 3 | 1350 | 2 | 0 | 50100 | 9500 | 0 | 0 | 0 | 78.6066 | 99.0336 | 0 | 0
38.08 | 22.812 | 30.414 | 2.124 | 0 | 0 | 22.588 | 0 | 0 | 0.088 | 0 | 0 | 0.124 | 0.888 | 0.456 | 0 | 12 | 0 | 0 | 0 | 0 | 0 | 0 | 0 | 0 | 0 | 0 | 0 | 0 | 15 | 1550 | 0.6666667 | 0 | 0 | 487.2 | 261 | 0 | 0 | 0 | 99.0103 | 98.0515 | 0
41.25 | 16.028 | 22.356 | 3.186 | 0 | 0 | 33.692 | 0 | 0 | 0.132 | 0 | 0 | 0.186 | 0.592 | 0.304 | 0 | 12 | 0 | 0 | 0 | 0 | 0 | 0 | 0 | 0 | 0 | 0 | 0 | 0 | 10 | 1550 | 0.6666667 | 0 | 0 | 324.8 | 174 | 0 | 0 | 0 | 99.0003 | 97.2005 | 0
37.49467 | 13.32333 | 39.97 | 5.14 | 0 | 0 | 0 | 0 | 0 | 0 | 0 | 1.306667 | 0 | 0 | 0 | 0 | 5 | 0 | 0 | 0 | 0 | 0 | 0 | 0 | 0 | 10.68 | 0 | 0 | 10.58667 | 16.02 | 1300 | 1.5 | 0 | 0 | 828.6 | 22.07 | 55.82 | 0 | 0 | 98.9927 | 99.2674 | 99.9084
38.08 | 22.812 | 30.414 | 2.124 | 0 | 0 | 22.588 | 0 | 0 | 0.088 | 0 | 0 | 0.124 | 0.888 | 0.456 | 0 | 12 | 0 | 0 | 0 | 0 | 0 | 0 | 0 | 0 | 0 | 0 | 0 | 0 | 10 | 1550 | 0.6666667 | 0 | 0 | 487.2 | 261 | 0 | 0 | 0 | 98.9536 | 97.1383 | 0
41.7585 | 35.44 | 39.77 | 10.84 | 0 | 0 | 0 | 0 | 0 | 0 | 0 | 0 | 0 | 0 | 0 | 0 | 0 | 0 | 0 | 0 | 0 | 0 | 0 | 0 | 0 | 0 | 35 | 0 | 0 | 6 | 1400 | 5 | 0 | 0 | 963.77 | 357.49 | 192.9 | 0 | 0 | 98.9433 | 98.067 | 97.3969
41.7585 | 35.44 | 39.77 | 10.84 | 0 | 0 | 0 | 0 | 0 | 0 | 0 | 0 | 0 | 0 | 0 | 0 | 0 | 0 | 0 | 0 | 0 | 0 | 0 | 0 | 0 | 0 | 40 | 0 | 0 | 6 | 1350 | 5 | 0 | 0 | 963.77 | 357.49 | 192.9 | 0 | 0 | 98.9256 | 98.1739 | 97.2925
37.49467 | 13.32333 | 39.97 | 5.14 | 0 | 0 | 0 | 0 | 0 | 0 | 0 | 1.306667 | 0 | 0 | 0 | 0 | 5 | 0 | 0 | 0 | 0 | 0 | 0 | 0 | 0 | 10.68 | 0 | 0 | 10.58667 | 14.685 | 1300 | 1.5 | 0 | 0 | 828.6 | 22.07 | 55.82 | 0 | 0 | 98.9011 | 99.2674 | 99.9084
83.44021 | 35.44 | 87.83179 | 10.84 | 0 | 0 | 0 | 0 | 0 | 0 | 0 | 0 | 0 | 0 | 0 | 0 | 0 | 0 | 0 | 0 | 0 | 0 | 0 | 0 | 0 | 0 | 40 | 0 | 0 | 6 | 1400 | 5 | 0 | 0 | 963.77 | 357.49 | 192.9 | 0 | 0 | 98.8997 | 98.1877 | 97.3139
87.72468 | 35.44 | 83.54732 | 10.84 | 0 | 0 | 0 | 0 | 0 | 0 | 0 | 0 | 0 | 0 | 0 | 0 | 0 | 0 | 0 | 0 | 0 | 0 | 0 | 0 | 0 | 0 | 40 | 0 | 0 | 6 | 1350 | 5 | 0 | 0 | 963.77 | 357.49 | 192.9 | 0 | 0 | 98.8997 | 98.1877 | 97.3139
39.665 | 19.42 | 26.385 | 2.655 | 0 | 0 | 28.14 | 0 | 0 | 0.11 | 0 | 0 | 0.155 | 0.74 | 0.38 | 0 | 12 | 0 | 0 | 0 | 0 | 0 | 0 | 0 | 0 | 0 | 0 | 0 | 0 | 10 | 1550 | 0.6666667 | 0 | 0 | 406 | 217.5 | 0 | 0 | 0 | 98.8921 | 96.7505 | 0
38.08 | 22.812 | 30.414 | 2.124 | 0 | 0 | 22.588 | 0 | 0 | 0.088 | 0 | 0 | 0.124 | 0.888 | 0.456 | 0 | 12 | 0 | 0 | 0 | 0 | 0 | 0 | 0 | 0 | 0 | 0 | 0 | 0 | 15 | 1400 | 0.6666667 | 0 | 0 | 487.2 | 261 | 0 | 0 | 0 | 98.8557 | 90.9072 | 0
38.08 | 22.812 | 30.414 | 2.124 | 0 | 0 | 22.588 | 0 | 0 | 0.088 | 0 | 0 | 0.124 | 0.888 | 0.456 | 0 | 12 | 0 | 0 | 0 | 0 | 0 | 0 | 0 | 0 | 0 | 0 | 0 | 0 | 15 | 1500 | 1 | 0 | 0 | 487.2 | 261 | 0 | 0 | 0 | 98.8424 | 93.6512 | 0
41.7585 | 35.44 | 39.77 | 10.84 | 0 | 0 | 0 | 0 | 0 | 0 | 0 | 0 | 0 | 0 | 0 | 0 | 0 | 0 | 0 | 0 | 0 | 0 | 0 | 0 | 0 | 0 | 30 | 0 | 0 | 6 | 1400 | 5 | 0 | 0 | 963.77 | 357.49 | 192.9 | 0 | 0 | 98.8402 | 97.8093 | 96.8557
41.7585 | 35.44 | 39.77 | 10.84 | 0 | 0 | 0 | 0 | 0 | 0 | 0 | 0 | 0 | 0 | 0 | 0 | 0 | 0 | 0 | 0 | 0 | 0 | 0 | 0 | 0 | 0 | 40 | 0 | 0 | 6 | 1400 | 4 | 0 | 0 | 963.77 | 357.49 | 192.9 | 0 | 0 | 98.8319 | 98.0712 | 96.471
37.7815 | 35.44 | 39.77 | 10.84 | 0 | 0 | 0 | 0 | 0 | 0 | 0 | 0 | 0 | 0 | 0 | 0 | 0 | 0 | 0 | 0 | 0 | 0 | 0 | 0 | 0 | 0 | 40 | 0 | 0 | 6 | 1400 | 5 | 0 | 0 | 963.77 | 357.49 | 192.9 | 0 | 0 | 98.8312 | 97.5065 | 97.0909
33.705 | 25.76 | 32.79 | 7.28 | 0 | 0 | 0 | 0 | 0 | 0.48 | 0 | 3.28 | 0.48 | 0.64 | 0 | 0 | 5 | 0 | 0 | 0 | 0 | 0 | 0.86 | 0 | 0 | 0 | 0 | 0 | 9.22 | 2.971531 | 1550 | 1 | 0 | 0 | 513.6 | 77.6 | 94.4 | 0 | 0 | 98.7728 | 95.2995 | 95.9427
38.08 | 22.812 | 30.414 | 2.124 | 0 | 0 | 22.588 | 0 | 0 | 0.088 | 0 | 0 | 0.124 | 0.888 | 0.456 | 0 | 12 | 0 | 0 | 0 | 0 | 0 | 0 | 0 | 0 | 0 | 0 | 0 | 0 | 10 | 1550 | 0.6666667 | 0 | 0 | 487.2 | 261 | 0 | 0 | 0 | 98.7489 | 95.9925 | 0
38.08 | 22.812 | 30.414 | 2.124 | 0 | 0 | 22.588 | 0 | 0 | 0.088 | 0 | 0 | 0.124 | 0.888 | 0.456 | 0 | 12 | 0 | 0 | 0 | 0 | 0 | 0 | 0 | 0 | 0 | 0 | 0 | 0 | 10 | 1550 | 0.6666667 | 0 | 0 | 487.2 | 261 | 0 | 0 | 0 | 98.7383 | 96.027 | 0
45.7355 | 35.44 | 39.77 | 10.84 | 0 | 0 | 0 | 0 | 0 | 0 | 0 | 0 | 0 | 0 | 0 | 0 | 0 | 0 | 0 | 0 | 0 | 0 | 0 | 0 | 0 | 0 | 40 | 0 | 0 | 6 | 1400 | 5 | 0 | 0 | 963.77 | 357.49 | 192.9 | 0 | 0 | 98.7013 | 98.1039 | 97.4545
36.495 | 26.204 | 34.443 | 1.593 | 0 | 0 | 17.036 | 0 | 0 | 0.066 | 0 | 0 | 0.093 | 1.036 | 0.532 | 0 | 12 | 0 | 0 | 0 | 0 | 0 | 0 | 0 | 0 | 0 | 0 | 0 | 0 | 10 | 1550 | 0.6666667 | 0 | 0 | 568.4 | 304.5 | 0 | 0 | 0 | 98.6986 | 94.4834 | 0
16.11 | 25.144 | 26.85 | 5.396 | 0 | 0 | 0 | 0 | 0 | 0.252 | 1.152 | 2.544 | 0.36 | 2.908 | 0 | 0 | 22.79 | 0 | 0 | 0 | 0 | 0 | 0 | 0 | 0 | 0 | 0 | 0 | 16.996 | 0 | 1500 | 0.6666667 | 0 | 0 | 385.2 | 58.2 | 70.8 | 0 | 0 | 98.6667 | 99.8551 | 99.8986
37.49467 | 13.32333 | 39.97 | 5.14 | 0 | 0 | 0 | 0 | 0 | 0 | 0 | 1.306667 | 0 | 0 | 0 | 0 | 5 | 0 | 0 | 0 | 0 | 0 | 0 | 0 | 0 | 10.68 | 0 | 0 | 10.58667 | 13.35 | 1300 | 1.5 | 0 | 0 | 828.6 | 22.07 | 55.82 | 0 | 0 | 98.6455 | 99.5972 | 100
37.49467 | 13.32333 | 39.97 | 5.14 | 0 | 0 | 0 | 0 | 0 | 0 | 0 | 1.306667 | 0 | 0 | 0 | 0 | 5 | 0 | 0 | 0 | 0 | 0 | 0 | 0 | 0 | 10.68 | 0 | 0 | 10.58667 | 13.35 | 1300 | 1.5 | 0 | 0 | 828.6 | 22.07 | 55.82 | 0 | 0 | 98.6254 | 99.1753 | 99.8625
0 | 6 | 34 | 0 | 40 | 0 | 0 | 0 | 0 | 0 | 4.68 | 0 | 0 | 19.02 | 0 | 0 | 0 | 0 | 0 | 0 | 0.18 | 1.57 | 2.69 | 0 | 0 | 0 | 0 | 12.8 | 0 | 0 | 1350 | 2 | 0 | 20200 | 3500 | 0 | 0 | 0 | 98.31 | 98.62 | 0 | 0
0 | 6 | 54 | 0 | 40 | 0 | 0 | 0 | 0 | 0 | 4.68 | 0 | 0 | 19.02 | 0 | 0 | 0 | 0 | 0 | 0 | 0.18 | 1.57 | 2.69 | 0 | 0 | 0 | 0 | 12.8 | 0 | 0 | 1350 | 2 | 0 | 20200 | 3500 | 0 | 0 | 0 | 98.31 | 98.62 | 0 | 0
38.08 | 22.812 | 30.414 | 2.124 | 0 | 0 | 22.588 | 0 | 0 | 0.088 | 0 | 0 | 0.124 | 0.888 | 0.456 | 0 | 9 | 0 | 0 | 0 | 0 | 0 | 0 | 0 | 0 | 0 | 0 | 0 | 0 | 10 | 1550 | 0.6666667 | 0 | 0 | 487.2 | 261 | 0 | 0 | 0 | 98.6097 | 95.5532 | 0
37.49467 | 13.32333 | 39.97 | 5.14 | 0 | 0 | 0 | 0 | 0 | 0 | 0 | 1.306667 | 0 | 0 | 0 | 0 | 5 | 0 | 0 | 0 | 0 | 0 | 0 | 0 | 0 | 10.68 | 0 | 0 | 10.58667 | 13.35 | 1300 | 2 | 0 | 0 | 828.6 | 22.07 | 55.82 | 0 | 0 | 98.6022 | 99.1398 | 99.7849
43.08 | 22.812 | 30.414 | 2.124 | 0 | 0 | 22.588 | 0 | 0 | 0.088 | 0 | 0 | 0.124 | 0.888 | 0.456 | 0 | 15 | 0 | 0 | 0 | 0 | 0 | 0 | 0 | 0 | 0 | 0 | 0 | 0 | 10 | 1550 | 0.6666667 | 0 | 0 | 487.2 | 261 | 0 | 0 | 0 | 98.5689 | 95.884 | 0
37.49467 | 13.32333 | 39.97 | 5.14 | 0 | 0 | 0 | 0 | 0 | 0 | 0 | 1.306667 | 0 | 0 | 0 | 0 | 5 | 0 | 0 | 0 | 0 | 0 | 0 | 0 | 0 | 10.68 | 0 | 0 | 10.58667 | 13.35 | 1300 | 1.5 | 0 | 0 | 828.6 | 22.07 | 55.82 | 0 | 0 | 98.5348 | 99.1758 | 100
37.49467 | 13.32333 | 39.97 | 5.14 | 0 | 0 | 0 | 0 | 0 | 0 | 0 | 1.306667 | 0 | 0 | 0 | 0 | 5 | 0 | 0 | 0 | 0 | 0 | 0 | 0 | 0 | 10.68 | 0 | 0 | 10.58667 | 13.35 | 1300 | 1.5 | 0 | 0 | 828.6 | 22.07 | 55.82 | 0 | 0 | 98.5227 | 99.3182 | 100
38.08 | 22.812 | 30.414 | 2.124 | 0 | 0 | 22.588 | 0 | 0 | 0.088 | 0 | 0 | 0.124 | 0.888 | 0.456 | 0 | 15 | 0 | 0 | 0 | 0 | 0 | 0 | 0 | 0 | 0 | 0 | 0 | 0 | 10 | 1550 | 0.6666667 | 0 | 0 | 487.2 | 261 | 0 | 0 | 0 | 98.5026 | 95.9602 | 0
41.7585 | 35.44 | 39.77 | 10.84 | 0 | 0 | 0 | 0 | 0 | 0 | 0 | 0 | 0 | 0 | 0 | 0 | 0 | 0 | 0 | 0 | 0 | 0 | 0 | 0 | 0 | 0 | 40 | 0 | 0 | 6 | 1400 | 3 | 0 | 0 | 963.77 | 357.49 | 192.9 | 0 | 0 | 98.4997 | 97.8438 | 96.3747
37.49467 | 13.32333 | 39.97 | 5.14 | 0 | 0 | 0 | 0 | 0 | 0 | 0 | 1.306667 | 0 | 0 | 0 | 0 | 5 | 0 | 0 | 0 | 0 | 0 | 0 | 0 | 0 | 10.68 | 0 | 0 | 10.58667 | 13.35 | 1300 | 1.5 | 0 | 0 | 828.6 | 22.07 | 55.82 | 0 | 0 | 98.4946 | 99.1398 | 99.8925
37.49467 | 13.32333 | 39.97 | 5.14 | 0 | 0 | 0 | 0 | 0 | 0 | 0 | 1.306667 | 0 | 0 | 0 | 0 | 5 | 0 | 0 | 0 | 0 | 0 | 0 | 0 | 0 | 10.68 | 0 | 0 | 10.58667 | 13.35 | 1350 | 1.5 | 0 | 0 | 828.6 | 22.07 | 55.82 | 0 | 0 | 98.4946 | 99.1398 | 99.8925
38.08 | 22.812 | 30.414 | 2.124 | 0 | 0 | 22.588 | 0 | 0 | 0.088 | 0 | 0 | 0.124 | 0.888 | 0.456 | 0 | 15 | 0 | 0 | 0 | 0 | 0 | 0 | 0 | 0 | 0 | 0 | 0 | 0 | 10 | 1550 | 0.6666667 | 0 | 0 | 487.2 | 261 | 0 | 0 | 0 | 98.4903 | 95.8911 | 0
33.08 | 22.812 | 30.414 | 2.124 | 0 | 0 | 22.588 | 0 | 0 | 0.088 | 0 | 0 | 0.124 | 0.888 | 0.456 | 0 | 15 | 0 | 0 | 0 | 0 | 0 | 0 | 0 | 0 | 0 | 0 | 0 | 0 | 10 | 1550 | 0.6666667 | 0 | 0 | 487.2 | 261 | 0 | 0 | 0 | 98.4689 | 93.7272 | 0
38.08 | 22.812 | 30.414 | 2.124 | 0 | 0 | 22.588 | 0 | 0 | 0.088 | 0 | 0 | 0.124 | 0.888 | 0.456 | 0 | 12 | 0 | 0 | 0 | 0 | 0 | 0 | 0 | 0 | 0 | 0 | 0 | 0 | 15 | 1350 | 0.6666667 | 0 | 0 | 487.2 | 261 | 0 | 0 | 0 | 98.4536 | 88.7423 | 0
38.08 | 22.812 | 30.414 | 2.124 | 0 | 0 | 22.588 | 0 | 0 | 0.088 | 0 | 0 | 0.124 | 0.888 | 0.456 | 0 | 6 | 0 | 0 | 0 | 0 | 0 | 0 | 0 | 0 | 0 | 0 | 0 | 0 | 10 | 1550 | 0.6666667 | 0 | 0 | 487.2 | 261 | 0 | 0 | 0 | 98.4275 | 94.7284 | 0
37.49467 | 13.32333 | 39.97 | 5.14 | 0 | 0 | 0 | 0 | 0 | 0 | 0 | 1.306667 | 0 | 0 | 0 | 0 | 5 | 0 | 0 | 0 | 0 | 0 | 0 | 0 | 0 | 10.68 | 0 | 0 | 10.58667 | 13.35 | 1300 | 1.5 | 0 | 0 | 828.6 | 22.07 | 55.82 | 0 | 0 | 98.3871 | 99.1398 | 99.7849
38.08 | 22.812 | 30.414 | 2.124 | 0 | 0 | 22.588 | 0 | 0 | 0.088 | 0 | 0 | 0.124 | 0.888 | 0.456 | 0 | 18 | 0 | 0 | 0 | 0 | 0 | 0 | 0 | 0 | 0 | 0 | 0 | 0 | 10 | 1550 | 0.6666667 | 0 | 0 | 487.2 | 261 | 0 | 0 | 0 | 98.3847 | 95.0141 | 0
42.835 | 12.636 | 18.327 | 3.717 | 0 | 0 | 39.244 | 0 | 0 | 0.154 | 0 | 0 | 0.217 | 0.444 | 0.228 | 0 | 12 | 0 | 0 | 0 | 0 | 0 | 0 | 0 | 0 | 0 | 0 | 0 | 0 | 10 | 1550 | 0.6666667 | 0 | 0 | 243.6 | 130.5 | 0 | 0 | 0 | 98.3795 | 92.4557 | 0
38.08 | 22.812 | 30.414 | 2.124 | 0 | 0 | 22.588 | 0 | 0 | 0.088 | 0 | 0 | 0.124 | 0.888 | 0.456 | 0 | 12 | 0 | 0 | 0 | 0 | 0 | 0 | 0 | 0 | 0 | 0 | 0 | 0 | 5 | 1550 | 0.6666667 | 0 | 0 | 487.2 | 261 | 0 | 0 | 0 | 98.356 | 96.2467 | 0
28.08 | 22.812 | 30.414 | 2.124 | 0 | 0 | 22.588 | 0 | 0 | 0.088 | 0 | 0 | 0.124 | 0.888 | 0.456 | 0 | 15 | 0 | 0 | 0 | 0 | 0 | 0 | 0 | 0 | 0 | 0 | 0 | 0 | 10 | 1550 | 0.6666667 | 0 | 0 | 487.2 | 261 | 0 | 0 | 0 | 98.1335 | 92.5922 | 0
38.08 | 22.812 | 30.414 | 2.124 | 0 | 0 | 22.588 | 0 | 0 | 0.088 | 0 | 0 | 0.124 | 0.888 | 0.456 | 0 | 12 | 0 | 0 | 0 | 0 | 0 | 0 | 0 | 0 | 0 | 0 | 0 | 0 | 0 | 1550 | 0.6666667 | 0 | 0 | 487.2 | 261 | 0 | 0 | 0 | 98.014 | 94.0895 | 0
0 | 8.57 | 51.43 | 0 | 40 | 0 | 0 | 0 | 0 | 0 | 4.68 | 0 | 0 | 19.02 | 0 | 0 | 0 | 0 | 0 | 0 | 0.18 | 1.57 | 2.69 | 0 | 0 | 0 | 0 | 12.8 | 0 | 0 | 1350 | 2 | 0 | 20200 | 3500 | 0 | 0 | 0 | 78.2376 | 97.9467 | 0 | 0
41.7585 | 35.44 | 39.77 | 10.84 | 0 | 0 | 0 | 0 | 0 | 0 | 0 | 0 | 0 | 0 | 0 | 0 | 0 | 0 | 0 | 0 | 0 | 0 | 0 | 0 | 0 | 0 | 40 | 0 | 0 | 4 | 1400 | 5 | 0 | 0 | 963.77 | 357.49 | 192.9 | 0 | 0 | 97.8718 | 96.8205 | 95.3077
78.69254 | 35.44 | 92.57946 | 10.84 | 0 | 0 | 0 | 0 | 0 | 0 | 0 | 0 | 0 | 0 | 0 | 0 | 0 | 0 | 0 | 0 | 0 | 0 | 0 | 0 | 0 | 0 | 40 | 0 | 0 | 6 | 1400 | 5 | 0 | 0 | 963.77 | 357.49 | 192.9 | 0 | 0 | 97.7346 | 96.8932 | 95.5987
87.72468 | 35.44 | 83.54732 | 10.84 | 0 | 0 | 0 | 0 | 0 | 0 | 0 | 0 | 0 | 0 | 0 | 0 | 0 | 0 | 0 | 0 | 0 | 0 | 0 | 0 | 0 | 0 | 40 | 0 | 0 | 6 | 1300 | 5 | 0 | 0 | 963.77 | 357.49 | 192.9 | 0 | 0 | 97.7346 | 96.8932 | 95.5987
41.7585 | 35.44 | 39.77 | 10.84 | 0 | 0 | 0 | 0 | 0 | 0 | 0 | 0 | 0 | 0 | 0 | 0 | 0 | 0 | 0 | 0 | 0 | 0 | 0 | 0 | 0 | 0 | 40 | 0 | 0 | 6 | 1300 | 5 | 0 | 0 | 963.77 | 357.49 | 192.9 | 0 | 0 | 97.6986 | 96.7136 | 95.5731
0 | 3 | 57 | 0 | 40 | 0 | 0 | 0 | 0 | 0 | 4.68 | 0 | 0 | 19.02 | 0 | 0 | 0 | 0 | 0 | 0 | 0.18 | 1.57 | 2.69 | 0 | 0 | 0 | 0 | 12.8 | 0 | 0 | 1350 | 2 | 0 | 20200 | 3500 | 0 | 0 | 0 | 85.5796 | 97.4781 | 0 | 0
32.67297 | 11.67087 | 35.0126 | 4.6738 | 0 | 0 | 0 | 0 | 0 | 0 | 0 | 1.123733 | 0 | 0 | 0 | 0 | 5 | 0 | 0 | 0 | 0 | 0 | 0 | 0 | 0 | 11.4262 | 0 | 0 | 11.30953 | 14.28275 | 1300 | 1.5 | 0 | 0 | 712.596 | 18.9802 | 48.0052 | 0 | 0 | 97.4283 | 98.3809 | 100
32.051 | 23.14 | 31.89 | 6.47 | 0 | 0 | 0 | 0 | 0 | 0.57 | 0 | 2.87 | 0.42 | 0.61 | 0 | 0 | 5 | 0 | 0 | 0 | 0 | 0 | 1.29 | 0 | 0 | 0 | 0 | 0 | 12.58 | 8.364 | 1550 | 0.6666667 | 0 | 0 | 449.4 | 67.9 | 82.6 | 0 | 0 | 97.4021 | 92.7835 | 93.3608
29.50067 | 13.32333 | 29.9775 | 5.14 | 0 | 0 | 0 | 0 | 0 | 0 | 0 | 1.306667 | 0 | 0 | 0 | 0 | 5 | 0 | 0 | 0 | 0 | 0 | 0 | 0 | 0 | 10.68 | 0 | 0 | 10.58667 | 13.35 | 1300 | 1.5 | 0 | 0 | 828.6 | 22.07 | 55.82 | 0 | 0 | 97.1591 | 96.1364 | 97.5
29.50067 | 13.32333 | 39.97 | 5.14 | 0 | 0 | 0 | 0 | 0 | 0 | 0 | 1.306667 | 0 | 0 | 0 | 0 | 5 | 0 | 0 | 0 | 0 | 0 | 0 | 0 | 0 | 10.68 | 0 | 0 | 10.58667 | 13.35 | 1300 | 1.5 | 0 | 0 | 828.6 | 22.07 | 55.82 | 0 | 0 | 97.1134 | 96.0137 | 97.5258
0 | 12 | 48 | 0 | 40 | 0 | 0 | 0 | 0 | 0 | 4.68 | 0 | 0 | 19.02 | 0 | 0 | 0 | 0 | 0 | 0 | 0.18 | 1.57 | 2.69 | 0 | 0 | 0 | 0 | 12.8 | 0 | 0 | 1350 | 2 | 0 | 20200 | 3500 | 0 | 0 | 0 | 78.9409 | 97.0872 | 0 | 0
45.48867 | 13.32333 | 49.9625 | 5.14 | 0 | 0 | 0 | 0 | 0 | 0 | 0 | 1.306667 | 0 | 0 | 0 | 0 | 5 | 0 | 0 | 0 | 0 | 0 | 0 | 0 | 0 | 10.68 | 0 | 0 | 10.58667 | 13.35 | 1300 | 1.5 | 0 | 0 | 828.6 | 22.07 | 55.82 | 0 | 0 | 97.0455 | 96.0227 | 98.0682
14.32 | 25.144 | 28.64 | 5.396 | 0 | 0 | 0 | 0 | 0 | 0.252 | 1.152 | 2.544 | 0.36 | 2.908 | 0 | 0 | 22.79 | 0 | 0 | 0 | 0 | 0 | 0 | 0 | 0 | 0 | 0 | 0 | 16.996 | 0 | 1500 | 0.6666667 | 0 | 0 | 385.2 | 58.2 | 70.8 | 0 | 0 | 96.9855 | 99.8551 | 99.2029
37.49467 | 13.32333 | 39.97 | 5.14 | 0 | 0 | 0 | 0 | 0 | 0 | 0 | 1.306667 | 0 | 0 | 0 | 0 | 5 | 0 | 0 | 0 | 0 | 0 | 0 | 0 | 0 | 10.68 | 0 | 0 | 10.58667 | 12.015 | 1300 | 1.5 | 0 | 0 | 828.6 | 22.07 | 55.82 | 0 | 0 | 96.978 | 95.8791 | 93.2234
33.8045 | 35.44 | 39.77 | 10.84 | 0 | 0 | 0 | 0 | 0 | 0 | 0 | 0 | 0 | 0 | 0 | 0 | 0 | 0 | 0 | 0 | 0 | 0 | 0 | 0 | 0 | 0 | 40 | 0 | 0 | 6 | 1400 | 5 | 0 | 0 | 963.77 | 357.49 | 192.9 | 0 | 0 | 96.9351 | 95.0909 | 97.2727
0 | 6 | 34 | 0 | 40 | 0 | 0 | 0 | 0 | 0 | 4.68 | 0 | 0 | 19.02 | 0 | 0 | 0 | 0 | 0 | 0 | 0.18 | 1.57 | 2.69 | 0 | 0 | 0 | 0 | 12.8 | 0 | 0 | 1300 | 2 | 0 | 20200 | 3500 | 0 | 0 | 0 | 91.5625 | 96.875 | 0 | 0
19.002 | 31.67 | 38.004 | 0 | 0 | 0 | 1.3 | 0 | 0 | 0 | 4.68 | 10.54 | 0 | 0 | 0 | 0 | 10 | 0 | 0 | 0 | 0 | 0 | 0 | 0 | 0 | 0 | 15 | 0 | 0 | 5 | 1350 | 2 | 0 | 0 | 1650 | 0 | 0 | 0 | 0 | 96.8696 | 0 | 0
34.837 | 31.67 | 69.674 | 0 | 0 | 0 | 1.3 | 0 | 0 | 0 | 4.68 | 10.54 | 0 | 0 | 0 | 0 | 10 | 0 | 0 | 0 | 0 | 0 | 0 | 0 | 0 | 0 | 15 | 0 | 0 | 5 | 1350 | 2 | 0 | 0 | 1650 | 0 | 0 | 0 | 0 | 96.6 | 0 | 0
32.051 | 23.14 | 31.89 | 6.47 | 0 | 0 | 0 | 0 | 0 | 0.57 | 0 | 2.87 | 0.42 | 0.61 | 0 | 0 | 5 | 0 | 0 | 0 | 0 | 0 | 1.29 | 0 | 0 | 0 | 0 | 0 | 12.58 | 4.182 | 1550 | 1 | 0 | 0 | 449.4 | 67.9 | 82.6 | 0 | 0 | 96.5701 | 95.2596 | 96.0241
32.051 | 23.14 | 31.89 | 6.47 | 0 | 0 | 0 | 0 | 0 | 0.57 | 0 | 2.87 | 0.42 | 0.61 | 0 | 0 | 5 | 0 | 0 | 0 | 0 | 0 | 1.29 | 0 | 0 | 0 | 0 | 0 | 12.58 | 8.364 | 1500 | 1 | 0 | 0 | 449.4 | 67.9 | 82.6 | 0 | 0 | 96.3922 | 92.6137 | 94.3177
26.9195 | 31.67 | 53.839 | 0 | 0 | 0 | 1.3 | 0 | 0 | 0 | 4.68 | 10.54 | 0 | 0 | 0 | 0 | 10 | 0 | 0 | 0 | 0 | 0 | 0 | 0 | 0 | 0 | 15 | 0 | 0 | 5 | 1350 | 2 | 0 | 0 | 1650 | 0 | 0 | 0 | 0 | 96.2953 | 0 | 0
29.87911 | 26.608 | 37.34889 | 6.272 | 0 | 0 | 0 | 0 | 0 | 0.264 | 0.864 | 2.933 | 0.42 | 2.356 | 0 | 0 | 22.79 | 0 | 0 | 0 | 0 | 0 | 0 | 0 | 0 | 0 | 0 | 0 | 13.372 | 0 | 1500 | 0.6666667 | 0 | 0 | 449.4 | 67.9 | 82.6 | 0 | 0 | 96.0469 | 98.8857 | 99.8673
23.08 | 22.812 | 30.414 | 2.124 | 0 | 0 | 22.588 | 0 | 0 | 0.088 | 0 | 0 | 0.124 | 0.888 | 0.456 | 0 | 15 | 0 | 0 | 0 | 0 | 0 | 0 | 0 | 0 | 0 | 0 | 0 | 0 | 10 | 1550 | 0.6666667 | 0 | 0 | 487.2 | 261 | 0 | 0 | 0 | 95.8556 | 91.3997 | 0
35.366 | 28.38 | 33.7 | 8.09 | 0 | 0 | 0 | 0 | 0 | 0.39 | 0 | 3.69 | 0.54 | 0.67 | 0 | 0 | 5 | 0 | 0 | 0 | 0 | 0 | 0.43 | 0 | 0 | 0 | 0 | 0 | 5.86 | 1.88863 | 1550 | 1 | 0 | 0 | 577.8 | 87.3 | 106.2 | 0 | 0 | 95.6276 | 92.6689 | 93.801
37.49467 | 13.32333 | 39.97 | 5.14 | 0 | 0 | 0 | 0 | 0 | 0 | 0 | 1.306667 | 0 | 0 | 0 | 0 | 5 | 0 | 0 | 0 | 0 | 0 | 0 | 0 | 0 | 10.68 | 0 | 0 | 10.58667 | 13.35 | 1250 | 1.5 | 0 | 0 | 828.6 | 22.07 | 55.82 | 0 | 0 | 94.7312 | 93.871 | 93.871
26.548 | 23.14 | 31.89 | 6.47 | 0 | 0 | 0 | 0 | 0 | 0.57 | 0 | 2.87 | 0.42 | 0.61 | 0 | 0 | 5 | 0 | 0 | 0 | 0 | 0 | 1.29 | 0 | 0 | 0 | 0 | 0 | 12.58 | 8.364 | 1550 | 1 | 0 | 0 | 449.4 | 67.9 | 82.6 | 0 | 0 | 94.5347 | 91.1485 | 91.5644
29.48978 | 28.072 | 36.86222 | 7.148 | 0 | 0 | 0 | 0 | 0 | 0.276 | 0.576 | 3.322 | 0.48 | 1.804 | 0 | 0 | 22.79 | 0 | 0 | 0 | 0 | 0 | 0 | 0 | 0 | 0 | 0 | 0 | 9.748 | 0 | 1500 | 0.6666667 | 0 | 0 | 513.6 | 77.6 | 94.4 | 0 | 0 | 94.0837 | 99.8408 | 99.8939
39.91 | 10.93 | 37.45 | 0 | 0 | 0 | 0 | 0 | 0 | 0 | 13.3 | 16.83 | 0 | 0 | 1.58 | 0 | 5 | 5 | 0 | 0 | 0 | 0 | 0 | 0 | 0 | 0 | 0 | 0 | 20 | 5 | 1400 | 0.5 | 0 | 0 | 26.24 | 44.05 | 53.03 | 0 | 0 | 93.59 | 94.66 | 96.48
10.094 | 6.11 | 20.604 | 0.692 | 0 | 0 | 0 | 0 | 0 | 0 | 0 | 0 | 0 | 0 | 0 | 0 | 0 | 0 | 0 | 0 | 0 | 0 | 0 | 0 | 0 | 0 | 0 | 0 | 96.69 | 11 | 1220 | 6 | 0 | 0 | 9.952 | 34.46 | 16.96 | 0 | 0 | 93.5656 | 100 | 99.6831
39.91 | 10.93 | 37.45 | 0 | 0 | 0 | 0 | 0 | 0 | 0 | 13.3 | 16.83 | 0 | 0 | 1.58 | 0 | 5 | 5 | 0 | 0 | 0 | 0 | 0 | 0 | 0 | 0 | 0 | 0 | 15 | 5 | 1400 | 0.5 | 0 | 0 | 26.24 | 44.05 | 53.03 | 0 | 0 | 93.55 | 96.11 | 96.05
39.91 | 10.93 | 37.45 | 0 | 0 | 0 | 0 | 0 | 0 | 0 | 13.3 | 16.83 | 0 | 0 | 1.58 | 0 | 5 | 5 | 0 | 0 | 0 | 0 | 0 | 0 | 0 | 0 | 0 | 0 | 15 | 5 | 1400 | 0.5 | 0 | 0 | 26.24 | 44.05 | 53.03 | 0 | 0 | 93.55 | 96.11 | 96.23
41.7585 | 35.44 | 39.77 | 10.84 | 0 | 0 | 0 | 0 | 0 | 0 | 0 | 0 | 0 | 0 | 0 | 0 | 0 | 0 | 0 | 0 | 0 | 0 | 0 | 0 | 0 | 0 | 40 | 0 | 0 | 2 | 1400 | 5 | 0 | 0 | 963.77 | 357.49 | 192.9 | 0 | 0 | 93.0769 | 92.0769 | 92.4615
39.91 | 10.93 | 37.45 | 0 | 0 | 0 | 0 | 0 | 0 | 0 | 13.3 | 16.83 | 0 | 0 | 1.58 | 0 | 5 | 5 | 0 | 0 | 0 | 0 | 0 | 0 | 0 | 0 | 0 | 0 | 15 | 5 | 1400 | 0.5 | 0 | 0 | 26.24 | 44.05 | 53.03 | 0 | 0 | 92.89 | 93.41 | 96.59
10.101705 | 5.12845 | 17.51128 | 0.70674 | 0 | 0 | 0 | 0 | 0 | 0 | 0 | 0 | 0 | 0 | 0 | 0 | 0 | 0 | 0 | 0 | 0 | 0 | 0 | 0 | 0 | 0 | 0 | 0 | 42.96814 | 9 | 1220 | 6 | 0 | 0 | 8.293333 | 28.71667 | 14.13333 | 0 | 0 | 92.6052 | 99.0019 | 97.1206
10.10167 | 5.133333 | 17.52667 | 0.7066667 | 0 | 0 | 0 | 0 | 0 | 0 | 0 | 0 | 0 | 0 | 0 | 0 | 0 | 0 | 0 | 0 | 0 | 0 | 0 | 0 | 0 | 0 | 0 | 0 | 128.9 | 9 | 1220 | 6 | 0 | 0 | 8.293333 | 28.71667 | 14.13333 | 0 | 0 | 92.3256 | 98.8663 | 96.9477
0 | 3.08 | 58.42 | 0 | 38.5 | 0 | 0 | 0 | 0 | 0 | 0 | 0 | 0 | 10.35 | 0 | 0 | 0 | 0 | 0 | 0 | 0 | 8.82 | 1 | 0 | 0 | 0 | 15 | 0.68 | 0 | 3 | 1350 | 2 | 0 | 50100 | 9500 | 0 | 0 | 0 | 88.9344 | 92.2036 | 0 | 0
35.48 | 10.93 | 37.45 | 0 | 0 | 0 | 0 | 0 | 0 | 0 | 17.74 | 16.83 | 0 | 0 | 1.58 | 0 | 5 | 5 | 0 | 0 | 0 | 0 | 0 | 0 | 0 | 0 | 0 | 0 | 15 | 5 | 1400 | 0.5 | 0 | 0 | 26.24 | 44.05 | 53.03 | 0 | 0 | 92.2 | 94.91 | 96.37
10.094 | 6.11 | 20.604 | 0.692 | 0 | 0 | 0 | 0 | 0 | 0 | 0 | 0 | 0 | 0 | 0 | 0 | 0 | 0 | 0 | 0 | 0 | 0 | 0 | 0 | 0 | 0 | 0 | 0 | 96.69 | 9 | 1240 | 6 | 0 | 0 | 9.952 | 34.46 | 16.96 | 0 | 0 | 92.1864 | 98.5663 | 97.8495
39.91 | 10.93 | 37.45 | 0 | 0 | 0 | 0 | 0 | 0 | 0 | 13.3 | 16.83 | 0 | 0 | 1.58 | 0 | 5 | 5 | 0 | 0 | 0 | 0 | 0 | 0 | 0 | 0 | 0 | 0 | 15 | 5 | 1400 | 0.5 | 0 | 0 | 26.24 | 44.05 | 53.03 | 0 | 0 | 92.16 | 94.72 | 96.34
10.094 | 6.11 | 20.604 | 0.692 | 0 | 0 | 0 | 0 | 0 | 0 | 0 | 0 | 0 | 0 | 0 | 0 | 0 | 0 | 0 | 0 | 0 | 0 | 0 | 0 | 0 | 0 | 0 | 0 | 38.652 | 9 | 1240 | 6 | 0 | 0 | 9.952 | 34.46 | 16.96 | 0 | 0 | 92.1375 | 98.4384 | 97.7667
57.006 | 31.67 | 114.012 | 0 | 0 | 0 | 1.3 | 0 | 0 | 0 | 4.68 | 10.54 | 0 | 0 | 0 | 0 | 10 | 0 | 0 | 0 | 0 | 0 | 0 | 0 | 0 | 0 | 15 | 0 | 0 | 5 | 1350 | 2 | 0 | 0 | 1650 | 0 | 0 | 0 | 0 | 92.0687 | 0 | 0
32.051 | 23.14 | 31.89 | 6.47 | 0 | 0 | 0 | 0 | 0 | 0.57 | 0 | 2.87 | 0.42 | 0.61 | 0 | 0 | 5 | 0 | 0 | 0 | 0 | 0 | 1.29 | 0 | 0 | 0 | 0 | 0 | 12.58 | 8.364 | 1550 | 0.5 | 0 | 0 | 449.4 | 67.9 | 82.6 | 0 | 0 | 92.0619 | 86.7216 | 87.6838
10.094 | 6.11 | 20.604 | 0.692 | 0 | 0 | 0 | 0 | 0 | 0 | 0 | 0 | 0 | 0 | 0 | 0 | 0 | 0 | 0 | 0 | 0 | 0 | 0 | 0 | 0 | 0 | 0 | 0 | 38.652 | 9 | 1220 | 6 | 0 | 0 | 9.952 | 34.46 | 16.96 | 0 | 0 | 91.8318 | 98.6045 | 97.6012
37.49467 | 13.32333 | 39.97 | 5.14 | 0 | 0 | 0 | 0 | 0 | 0 | 0 | 1.306667 | 0 | 0 | 0 | 0 | 5 | 0 | 0 | 0 | 0 | 0 | 0 | 0 | 0 | 10.68 | 0 | 0 | 10.58667 | 13.35 | 1300 | 1 | 0 | 0 | 828.6 | 22.07 | 55.82 | 0 | 0 | 91.828 | 89.7849 | 90
39.91 | 10.93 | 37.45 | 0 | 0 | 0 | 0 | 0 | 0 | 0 | 13.3 | 16.83 | 0 | 0 | 1.58 | 0 | 5 | 5 | 0 | 0 | 0 | 0 | 0 | 0 | 0 | 0 | 0 | 0 | 15 | 5 | 1400 | 0.5 | 0 | 0 | 26.24 | 44.05 | 53.03 | 0 | 0 | 91.8 | 94.67 | 95.82
10.094 | 6.11 | 20.604 | 0.692 | 0 | 0 | 0 | 0 | 0 | 0 | 0 | 0 | 0 | 0 | 0 | 0 | 0 | 0 | 0 | 0 | 0 | 0 | 0 | 0 | 0 | 0 | 0 | 0 | 38.652 | 9 | 1220 | 6 | 0 | 0 | 9.952 | 34.46 | 16.96 | 0 | 0 | 91.7319 | 98.5024 | 97.5224
10.094 | 6.11 | 20.604 | 0.692 | 0 | 0 | 0 | 0 | 0 | 0 | 0 | 0 | 0 | 0 | 0 | 0 | 0 | 0 | 0 | 0 | 0 | 0 | 0 | 0 | 0 | 0 | 0 | 0 | 38.652 | 9 | 1220 | 6 | 0 | 0 | 9.952 | 34.46 | 16.96 | 0 | 0 | 91.6978 | 98.5671 | 97.5341
10.094 | 6.11 | 20.604 | 0.692 | 0 | 0 | 0 | 0 | 0 | 0 | 0 | 0 | 0 | 0 | 0 | 0 | 0 | 0 | 0 | 0 | 0 | 0 | 0 | 0 | 0 | 0 | 0 | 0 | 96.69 | 9 | 1220 | 6 | 0 | 0 | 9.952 | 34.46 | 16.96 | 0 | 0 | 91.6846 | 98.5663 | 97.5627
10.094 | 6.11 | 20.604 | 0.692 | 0 | 0 | 0 | 0 | 0 | 0 | 0 | 0 | 0 | 0 | 0 | 0 | 0 | 0 | 0 | 0 | 0 | 0 | 0 | 0 | 0 | 0 | 0 | 0 | 96.69 | 9 | 1220 | 6 | 0 | 0 | 9.952 | 34.46 | 16.96 | 0 | 0 | 91.6846 | 98.5663 | 97.5627
10.094 | 6.11 | 20.604 | 0.692 | 0 | 0 | 0 | 0 | 0 | 0 | 0 | 0 | 0 | 0 | 0 | 0 | 0 | 0 | 0 | 0 | 0 | 0 | 0 | 0 | 0 | 0 | 0 | 0 | 96.69 | 9 | 1220 | 6 | 0 | 0 | 9.952 | 34.46 | 16.96 | 0 | 0 | 91.6846 | 98.5663 | 97.5627
10.094 | 6.11 | 20.604 | 0.692 | 0 | 0 | 0 | 0 | 0 | 0 | 0 | 0 | 0 | 0 | 0 | 0 | 0 | 0 | 0 | 0 | 0 | 0 | 0 | 0 | 0 | 0 | 0 | 0 | 96.69 | 9 | 1220 | 6 | 0 | 0 | 9.952 | 34.46 | 16.96 | 0 | 0 | 91.6846 | 98.5663 | 97.5627
10.094 | 6.11 | 20.604 | 0.692 | 0 | 0 | 0 | 0 | 0 | 0 | 0 | 0 | 0 | 0 | 0 | 0 | 0 | 0 | 0 | 0 | 0 | 0 | 0 | 0 | 0 | 0 | 0 | 0 | 96.69 | 9 | 1220 | 6 | 0 | 0 | 9.952 | 34.46 | 16.96 | 0 | 0 | 91.6846 | 98.5663 | 97.5627
10.094 | 6.11 | 20.604 | 0.692 | 0 | 0 | 0 | 0 | 0 | 0 | 0 | 0 | 0 | 0 | 0 | 0 | 0 | 0 | 0 | 0 | 0 | 0 | 0 | 0 | 0 | 0 | 0 | 0 | 38.652 | 9 | 1220 | 6 | 0 | 0 | 9.952 | 34.46 | 16.96 | 0 | 0 | 91.628 | 98.4804 | 97.4462
10.094 | 6.11 | 20.604 | 0.692 | 0 | 0 | 0 | 0 | 0 | 0 | 0 | 0 | 0 | 0 | 0 | 0 | 0 | 0 | 0 | 0 | 0 | 0 | 0 | 0 | 0 | 0 | 0 | 0 | 38.652 | 11 | 1220 | 6 | 0 | 0 | 9.952 | 34.46 | 16.96 | 0 | 0 | 91.5511 | 98.6019 | 97.4446
10.094 | 6.11 | 20.604 | 0.692 | 0 | 0 | 0 | 0 | 0 | 0 | 0 | 0 | 0 | 0 | 0 | 0 | 0 | 0 | 0 | 0 | 0 | 0 | 0 | 0 | 0 | 0 | 0 | 0 | 38.652 | 9 | 1220 | 6 | 0 | 0 | 9.952 | 34.46 | 16.96 | 0 | 0 | 91.3437 | 98.2774 | 97.1221
10.094 | 6.11 | 20.604 | 0.692 | 0 | 0 | 0 | 0 | 0 | 0 | 0 | 0 | 0 | 0 | 0 | 0 | 0 | 0 | 0 | 0 | 0 | 0 | 0 | 0 | 0 | 0 | 0 | 0 | 96.69 | 9 | 1220 | 8 | 0 | 0 | 9.952 | 34.46 | 16.96 | 0 | 0 | 91.3038 | 98.9383 | 97.4503
0 | 6 | 34 | 0 | 40 | 0 | 0 | 0 | 0 | 0 | 4.68 | 0 | 0 | 19.02 | 0 | 0 | 0 | 0 | 0 | 0 | 0.18 | 1.57 | 2.69 | 0 | 0 | 0 | 0 | 12.8 | 0 | 0 | 1250 | 2 | 0 | 20200 | 3500 | 0 | 0 | 0 | 80.9375 | 91.25 | 0 | 0
31.67 | 31.67 | 63.34 | 0 | 0 | 0 | 1.3 | 0 | 0 | 0 | 4.68 | 10.54 | 0 | 0 | 0 | 0 | 10 | 0 | 0 | 0 | 0 | 0 | 0 | 0 | 0 | 0 | 15 | 0 | 0 | 5 | 1350 | 2 | 0 | 0 | 1650 | 0 | 0 | 0 | 0 | 90.9988 | 0 | 0
31.67 | 31.67 | 63.34 | 0 | 0 | 0 | 1.3 | 0 | 0 | 0 | 4.68 | 10.54 | 0 | 0 | 0 | 0 | 10 | 0 | 0 | 0 | 0 | 0 | 0 | 0 | 0 | 0 | 15 | 0 | 0 | 5 | 1350 | 2 | 0 | 0 | 1650 | 0 | 0 | 0 | 0 | 90.9988 | 0 | 0
26.61 | 10.93 | 37.45 | 0 | 0 | 0 | 0 | 0 | 0 | 0 | 26.61 | 16.83 | 0 | 0 | 1.58 | 0 | 5 | 5 | 0 | 0 | 0 | 0 | 0 | 0 | 0 | 0 | 0 | 0 | 15 | 5 | 1400 | 0.5 | 0 | 0 | 26.24 | 44.05 | 53.03 | 0 | 0 | 90.96 | 85.07 | 93.23
42.57 | 10.93 | 37.45 | 0 | 0 | 0 | 0 | 0 | 0 | 0 | 10.64 | 16.83 | 0 | 0 | 1.58 | 0 | 5 | 5 | 0 | 0 | 0 | 0 | 0 | 0 | 0 | 0 | 0 | 0 | 15 | 5 | 1400 | 0.5 | 0 | 0 | 26.24 | 44.05 | 53.03 | 0 | 0 | 90.94 | 84.97 | 93.16
42.57 | 10.93 | 37.45 | 0 | 0 | 0 | 0 | 0 | 0 | 0 | 10.64 | 16.83 | 0 | 0 | 1.58 | 0 | 5 | 5 | 0 | 0 | 0 | 0 | 0 | 0 | 0 | 0 | 0 | 0 | 15 | 5 | 1400 | 0.5 | 0 | 0 | 26.24 | 44.05 | 53.03 | 0 | 0 | 90.94 | 84.29 | 93.16
12.094 | 6.11 | 20.604 | 0.692 | 0 | 0 | 0 | 0 | 0 | 0 | 0 | 0 | 0 | 0 | 0 | 0 | 0 | 0 | 0 | 0 | 0 | 0 | 0 | 0 | 0 | 0 | 0 | 0 | 96.69 | 9 | 1220 | 6 | 0 | 0 | 9.952 | 34.46 | 16.96 | 0 | 0 | 90.9293 | 96.0954 | 95.4947
10.094 | 6.11 | 20.604 | 0.692 | 0 | 0 | 0 | 0 | 0 | 0 | 0 | 0 | 0 | 0 | 0 | 0 | 0 | 0 | 0 | 0 | 0 | 0 | 0 | 0 | 0 | 0 | 0 | 0 | 38.652 | 9 | 1220 | 8 | 0 | 0 | 9.952 | 34.46 | 16.96 | 0 | 0 | 90.9193 | 98.4913 | 96.9322
12.094 | 6.11 | 20.604 | 0.692 | 0 | 0 | 0 | 0 | 0 | 0 | 0 | 0 | 0 | 0 | 0 | 0 | 0 | 0 | 0 | 0 | 0 | 0 | 0 | 0 | 0 | 0 | 0 | 0 | 38.652 | 9 | 1220 | 6 | 0 | 0 | 9.952 | 34.46 | 16.96 | 0 | 0 | 90.8307 | 96.0455 | 95.4421
37.49467 | 13.32333 | 39.97 | 5.14 | 0 | 0 | 0 | 0 | 0 | 0 | 0 | 1.306667 | 0 | 0 | 0 | 0 | 5 | 0 | 0 | 0 | 0 | 0 | 0 | 0 | 0 | 10.68 | 0 | 0 | 10.58667 | 10.68 | 1300 | 1.5 | 0 | 0 | 828.6 | 22.07 | 55.82 | 0 | 0 | 90.6593 | 89.4689 | 85.4396
10.094 | 6.11 | 20.604 | 0.692 | 0 | 0 | 0 | 0 | 0 | 0 | 0 | 0 | 0 | 0 | 0 | 0 | 0 | 0 | 0 | 0 | 0 | 0 | 0 | 0 | 0 | 0 | 0 | 0 | 96.69 | 9 | 1220 | 20 | 0 | 0 | 9.952 | 34.46 | 16.96 | 0 | 0 | 90.4316 | 97.2608 | 96.2056
21.045 | 23.14 | 31.89 | 6.47 | 0 | 0 | 0 | 0 | 0 | 0.57 | 0 | 2.87 | 0.42 | 0.61 | 0 | 0 | 5 | 0 | 0 | 0 | 0 | 0 | 1.29 | 0 | 0 | 0 | 0 | 0 | 12.58 | 8.364 | 1550 | 1 | 0 | 0 | 449.4 | 67.9 | 82.6 | 0 | 0 | 90.0198 | 83.1881 | 83.7228
10.094 | 6.11 | 20.604 | 0.692 | 0 | 0 | 0 | 0 | 0 | 0 | 0 | 0 | 0 | 0 | 0 | 0 | 0 | 0 | 0 | 0 | 0 | 0 | 0 | 0 | 0 | 0 | 0 | 0 | 38.652 | 9 | 1220 | 10 | 0 | 0 | 9.952 | 34.46 | 16.96 | 0 | 0 | 89.9284 | 96.6985 | 95.7186
10.094 | 6.11 | 20.604 | 0.692 | 0 | 0 | 0 | 0 | 0 | 0 | 0 | 0 | 0 | 0 | 0 | 0 | 0 | 0 | 0 | 0 | 0 | 0 | 0 | 0 | 0 | 0 | 0 | 0 | 96.69 | 7 | 1220 | 6 | 0 | 0 | 9.952 | 34.46 | 16.96 | 0 | 0 | 89.541 | 94.5315 | 94.5265
21.50667 | 13.32333 | 39.97 | 5.14 | 0 | 0 | 0 | 0 | 0 | 0 | 0 | 1.306667 | 0 | 0 | 0 | 0 | 5 | 0 | 0 | 0 | 0 | 0 | 0 | 0 | 0 | 10.68 | 0 | 0 | 10.58667 | 13.35 | 1300 | 1.5 | 0 | 0 | 828.6 | 22.07 | 55.82 | 0 | 0 | 89.1409 | 87.354 | 85.567
10.094 | 6.11 | 20.604 | 0.692 | 0 | 0 | 0 | 0 | 0 | 0 | 0 | 0 | 0 | 0 | 0 | 0 | 0 | 0 | 0 | 0 | 0 | 0 | 0 | 0 | 0 | 0 | 0 | 0 | 38.652 | 9 | 1200 | 6 | 0 | 0 | 9.952 | 34.46 | 16.96 | 0 | 0 | 88.6244 | 94.4098 | 93.6863
10.094 | 6.11 | 20.604 | 0.692 | 0 | 0 | 0 | 0 | 0 | 0 | 0 | 0 | 0 | 0 | 0 | 0 | 0 | 0 | 0 | 0 | 0 | 0 | 0 | 0 | 0 | 0 | 0 | 0 | 96.69 | 9 | 1200 | 6 | 0 | 0 | 9.952 | 34.46 | 16.96 | 0 | 0 | 88.5305 | 94.4086 | 93.7634
10.094 | 6.11 | 20.604 | 0.692 | 0 | 0 | 0 | 0 | 0 | 0 | 0 | 0 | 0 | 0 | 0 | 0 | 0 | 0 | 0 | 0 | 0 | 0 | 0 | 0 | 0 | 0 | 0 | 0 | 38.652 | 7 | 1220 | 6 | 0 | 0 | 9.952 | 34.46 | 16.96 | 0 | 0 | 88.4763 | 93.2151 | 93.2158
8.094 | 6.11 | 20.604 | 0.692 | 0 | 0 | 0 | 0 | 0 | 0 | 0 | 0 | 0 | 0 | 0 | 0 | 0 | 0 | 0 | 0 | 0 | 0 | 0 | 0 | 0 | 0 | 0 | 0 | 96.69 | 9 | 1220 | 6 | 0 | 0 | 9.952 | 34.46 | 16.96 | 0 | 0 | 87.7456 | 93.1519 | 91.2297
8.094 | 6.11 | 20.604 | 0.692 | 0 | 0 | 0 | 0 | 0 | 0 | 0 | 0 | 0 | 0 | 0 | 0 | 0 | 0 | 0 | 0 | 0 | 0 | 0 | 0 | 0 | 0 | 0 | 0 | 38.652 | 9 | 1220 | 6 | 0 | 0 | 9.952 | 34.46 | 16.96 | 0 | 0 | 87.7275 | 93.072 | 91.2184
44.51 | 10.93 | 37.45 | 0 | 0 | 0 | 0 | 0 | 0 | 0 | 11.13 | 16.83 | 0 | 0 | 1.58 | 0 | 5 | 5 | 0 | 0 | 0 | 0 | 0 | 0 | 0 | 0 | 0 | 0 | 15 | 5 | 1400 | 0.5 | 0 | 0 | 26.24 | 44.05 | 53.03 | 0 | 0 | 87.64 | 78.13 | 91.54
45.48867 | 13.32333 | 39.97 | 5.14 | 0 | 0 | 0 | 0 | 0 | 0 | 0 | 1.306667 | 0 | 0 | 0 | 0 | 5 | 0 | 0 | 0 | 0 | 0 | 0 | 0 | 0 | 10.68 | 0 | 0 | 10.58667 | 13.35 | 1300 | 1.5 | 0 | 0 | 828.6 | 22.07 | 55.82 | 0 | 0 | 87.6289 | 86.2543 | 83.7801
32.051 | 23.14 | 31.89 | 6.47 | 0 | 0 | 0 | 0 | 0 | 0.57 | 0 | 2.87 | 0.42 | 0.61 | 0 | 0 | 5 | 0 | 0 | 0 | 0 | 0 | 1.29 | 0 | 0 | 0 | 0 | 0 | 12.58 | 2.091 | 1550 | 1 | 0 | 0 | 449.4 | 67.9 | 82.6 | 0 | 0 | 87.2779 | 83.9469 | 86.6227
10.0825 | 7.575 | 25.22 | 0.67 | 0 | 0 | 0 | 0 | 0 | 0 | 0 | 0 | 0 | 0 | 0 | 0 | 0 | 0 | 0 | 0 | 0 | 0 | 0 | 0 | 0 | 0 | 0 | 0 | 32.21 | 9 | 1220 | 6 | 0 | 0 | 12.44 | 43.075 | 21.2 | 0 | 0 | 86.6058 | 89.8041 | 88.4243
10.0825 | 7.575 | 25.22 | 0.67 | 0 | 0 | 0 | 0 | 0 | 0 | 0 | 0 | 0 | 0 | 0 | 0 | 0 | 0 | 0 | 0 | 0 | 0 | 0 | 0 | 0 | 0 | 0 | 0 | 64.48 | 9 | 1220 | 6 | 0 | 0 | 12.44 | 43.075 | 21.2 | 0 | 0 | 86.4826 | 89.6221 | 88.2267
10.094 | 6.11 | 20.604 | 0.692 | 0 | 0 | 0 | 0 | 0 | 0 | 0 | 0 | 0 | 0 | 0 | 0 | 0 | 0 | 0 | 0 | 0 | 0 | 0 | 0 | 0 | 0 | 0 | 0 | 96.69 | 9 | 1220 | 4 | 0 | 0 | 9.952 | 34.46 | 16.96 | 0 | 0 | 85.9087 | 93.2933 | 91.3691
0 | 9.46 | 52.04 | 0 | 38.5 | 0 | 0 | 0 | 0 | 0 | 0 | 0 | 0 | 10.35 | 0 | 0 | 0 | 0 | 0 | 0 | 0 | 8.82 | 1 | 0 | 0 | 0 | 5 | 0.68 | 0 | 1 | 1300 | 2 | 0 | 50100 | 9500 | 0 | 0 | 0 | 50.6617 | 85.8413 | 0 | 0
53.48267 | 13.32333 | 59.955 | 5.14 | 0 | 0 | 0 | 0 | 0 | 0 | 0 | 1.306667 | 0 | 0 | 0 | 0 | 5 | 0 | 0 | 0 | 0 | 0 | 0 | 0 | 0 | 10.68 | 0 | 0 | 10.58667 | 13.35 | 1300 | 1.5 | 0 | 0 | 828.6 | 22.07 | 55.82 | 0 | 0 | 85.7955 | 83.6364 | 82.5
10.094 | 6.11 | 20.604 | 0.692 | 0 | 0 | 0 | 0 | 0 | 0 | 0 | 0 | 0 | 0 | 0 | 0 | 0 | 0 | 0 | 0 | 0 | 0 | 0 | 0 | 0 | 0 | 0 | 0 | 38.652 | 9 | 1220 | 4 | 0 | 0 | 9.952 | 34.46 | 16.96 | 0 | 0 | 85.7748 | 93.1687 | 91.2087
39.91 | 10.93 | 37.45 | 0 | 0 | 0 | 0 | 0 | 0 | 0 | 13.3 | 16.83 | 0 | 0 | 1.58 | 0 | 5 | 5 | 0 | 0 | 0 | 0 | 0 | 0 | 0 | 0 | 0 | 0 | 15 | 5 | 1400 | 0.5 | 0 | 0 | 26.24 | 44.05 | 53.03 | 0 | 0 | 85.53 | 86.38 | 90.28
44.3828 | 15.684 | 47.052 | 5.806 | 0 | 0 | 0 | 0 | 0 | 0 | 0 | 1.568 | 0 | 0 | 0 | 0 | 5 | 0 | 0 | 0 | 0 | 0 | 0 | 0 | 0 | 9.614 | 0 | 0 | 9.554 | 12.0175 | 1300 | 1.5 | 0 | 0 | 994.32 | 26.484 | 66.984 | 0 | 0 | 85.3484 | 74.0438 | 78.5885
32.051 | 23.14 | 31.89 | 6.47 | 0 | 0 | 0 | 0 | 0 | 0.57 | 0 | 2.87 | 0.42 | 0.61 | 0 | 0 | 5 | 0 | 0 | 0 | 0 | 0 | 1.29 | 0 | 0 | 0 | 0 | 0 | 12.58 | 8.364 | 1450 | 1 | 0 | 0 | 449.4 | 67.9 | 82.6 | 0 | 0 | 85.3346 | 80.8151 | 83.0378
0 | 15 | 45 | 0 | 40 | 0 | 0 | 0 | 0 | 0 | 4.68 | 0 | 0 | 19.02 | 0 | 0 | 0 | 0 | 0 | 0 | 0.18 | 1.57 | 2.69 | 0 | 0 | 0 | 0 | 12.8 | 0 | 0 | 1350 | 2 | 0 | 20200 | 3500 | 0 | 0 | 0 | 77.7691 | 85.2933 | 0 | 0
6.094 | 6.11 | 20.604 | 0.692 | 0 | 0 | 0 | 0 | 0 | 0 | 0 | 0 | 0 | 0 | 0 | 0 | 0 | 0 | 0 | 0 | 0 | 0 | 0 | 0 | 0 | 0 | 0 | 0 | 38.652 | 9 | 1220 | 6 | 0 | 0 | 9.952 | 34.46 | 16.96 | 0 | 0 | 85.2494 | 88.2234 | 86.7583
6.094 | 6.11 | 20.604 | 0.692 | 0 | 0 | 0 | 0 | 0 | 0 | 0 | 0 | 0 | 0 | 0 | 0 | 0 | 0 | 0 | 0 | 0 | 0 | 0 | 0 | 0 | 0 | 0 | 0 | 96.69 | 9 | 1220 | 6 | 0 | 0 | 9.952 | 34.46 | 16.96 | 0 | 0 | 85.2226 | 88.2261 | 86.7244
10.094 | 6.11 | 20.604 | 0.692 | 0 | 0 | 0 | 0 | 0 | 0 | 0 | 0 | 0 | 0 | 0 | 0 | 0 | 0 | 0 | 0 | 0 | 0 | 0 | 0 | 0 | 0 | 0 | 0 | 38.652 | 9 | 1180 | 6 | 0 | 0 | 9.952 | 34.46 | 16.96 | 0 | 0 | 84.9839 | 90.0452 | 89.0637
10.094 | 6.11 | 20.604 | 0.692 | 0 | 0 | 0 | 0 | 0 | 0 | 0 | 0 | 0 | 0 | 0 | 0 | 0 | 0 | 0 | 0 | 0 | 0 | 0 | 0 | 0 | 0 | 0 | 0 | 96.69 | 9 | 1180 | 6 | 0 | 0 | 9.952 | 34.46 | 16.96 | 0 | 0 | 84.9462 | 90.1075 | 89.1039
14.094 | 6.11 | 20.604 | 0.692 | 0 | 0 | 0 | 0 | 0 | 0 | 0 | 0 | 0 | 0 | 0 | 0 | 0 | 0 | 0 | 0 | 0 | 0 | 0 | 0 | 0 | 0 | 0 | 0 | 38.652 | 9 | 1220 | 6 | 0 | 0 | 9.952 | 34.46 | 16.96 | 0 | 0 | 83.6983 | 89.9902 | 91.4124
14.094 | 6.11 | 20.604 | 0.692 | 0 | 0 | 0 | 0 | 0 | 0 | 0 | 0 | 0 | 0 | 0 | 0 | 0 | 0 | 0 | 0 | 0 | 0 | 0 | 0 | 0 | 0 | 0 | 0 | 96.69 | 9 | 1220 | 6 | 0 | 0 | 9.952 | 34.46 | 16.96 | 0 | 0 | 83.6608 | 89.9682 | 91.47
0 | 9.46 | 52.04 | 0 | 38.5 | 0 | 0 | 0 | 0 | 0 | 0 | 0 | 0 | 10.35 | 0 | 0 | 0 | 0 | 0 | 0 | 0 | 8.82 | 1 | 0 | 0 | 0 | 0 | 0.68 | 0 | 0 | 1300 | 2 | 0 | 50100 | 9500 | 0 | 0 | 0 | 39.4347 | 83.4875 | 0 | 0
37.49467 | 13.32333 | 39.97 | 5.14 | 0 | 0 | 0 | 0 | 0 | 0 | 0 | 1.306667 | 0 | 0 | 0 | 0 | 5 | 0 | 0 | 0 | 0 | 0 | 0 | 0 | 0 | 10.68 | 0 | 0 | 10.58667 | 13.35 | 1300 | 0.5 | 0 | 0 | 828.6 | 22.07 | 55.82 | 0 | 0 | 83.4409 | 80.1075 | 81.9355
10.094 | 6.11 | 20.604 | 0.692 | 0 | 0 | 0 | 0 | 0 | 0 | 0 | 0 | 0 | 0 | 0 | 0 | 0 | 0 | 0 | 0 | 0 | 0 | 0 | 0 | 0 | 0 | 0 | 0 | 96.69 | 9 | 1220 | 2 | 0 | 0 | 9.952 | 34.46 | 16.96 | 0 | 0 | 83.1172 | 84.2345 | 83.4897
10.094 | 6.11 | 20.604 | 0.692 | 0 | 0 | 0 | 0 | 0 | 0 | 0 | 0 | 0 | 0 | 0 | 0 | 0 | 0 | 0 | 0 | 0 | 0 | 0 | 0 | 0 | 0 | 0 | 0 | 38.652 | 9 | 1220 | 2 | 0 | 0 | 9.952 | 34.46 | 16.96 | 0 | 0 | 83.1133 | 84.227 | 83.4699
21.50667 | 13.32333 | 19.985 | 5.14 | 0 | 0 | 0 | 0 | 0 | 0 | 0 | 1.306667 | 0 | 0 | 0 | 0 | 5 | 0 | 0 | 0 | 0 | 0 | 0 | 0 | 0 | 10.68 | 0 | 0 | 10.58667 | 13.35 | 1300 | 1.5 | 0 | 0 | 828.6 | 22.07 | 55.82 | 0 | 0 | 83.0682 | 81.7045 | 79.8864
1.16 | 37.15 | 65.33 | 8.51 | 0.77 | 0 | 2.44 | 0 | 0 | 0 | 17.88 | 4.55 | 0 | 0.29 | 0.29 | 0 | 0 | 0 | 0 | 0 | 0 | 0 | 0 | 0 | 0 | 20 | 0 | 0 | 0 | 0.43 | 1550 | 2 | 0 | 0 | 754 | 1364 | 275 | 0 | 0 | 82.6154 | 89.5385 | 81.8462
1.16 | 37.15 | 65.33 | 8.51 | 0.77 | 0 | 2.44 | 0 | 0 | 0 | 7.75 | 4.55 | 0 | 0.29 | 0.29 | 0 | 0 | 0 | 0 | 0 | 0 | 0 | 0 | 0 | 0 | 20 | 0 | 0 | 0 | 0.43 | 1550 | 2 | 0 | 0 | 1364 | 754 | 275 | 0 | 0 | 82.43 | 89.49 | 82.18
31.67 | 31.67 | 63.34 | 0 | 0 | 0 | 1.3 | 0 | 0 | 0 | 4.68 | 10.54 | 0 | 0 | 0 | 0 | 10 | 0 | 0 | 0 | 0 | 0 | 0 | 0 | 0 | 0 | 20 | 0 | 0 | 5 | 1350 | 2 | 0 | 0 | 1650 | 0 | 0 | 0 | 0 | 82.095 | 0 | 0
31.67 | 31.67 | 63.34 | 0 | 0 | 0 | 1.3 | 0 | 0 | 0 | 4.68 | 10.54 | 0 | 0 | 0 | 0 | 10 | 0 | 0 | 0 | 0 | 0 | 0 | 0 | 0 | 0 | 40 | 0 | 0 | 5 | 1350 | 2 | 0 | 0 | 1650 | 0 | 0 | 0 | 0 | 82.0454 | 0 | 0
10.094 | 6.11 | 20.604 | 0.692 | 0 | 0 | 0 | 0 | 0 | 0 | 0 | 0 | 0 | 0 | 0 | 0 | 0 | 0 | 0 | 0 | 0 | 0 | 0 | 0 | 0 | 0 | 0 | 0 | 96.69 | 5 | 1220 | 6 | 0 | 0 | 9.952 | 34.46 | 16.96 | 0 | 0 | 81.6528 | 88.2481 | 87.4432
31.67 | 31.67 | 63.34 | 0 | 0 | 0 | 1.3 | 0 | 0 | 0 | 4.68 | 10.54 | 0 | 0 | 0 | 0 | 10 | 0 | 0 | 0 | 0 | 0 | 0 | 0 | 0 | 0 | 15 | 0 | 0 | 5 | 1300 | 2 | 0 | 0 | 1650 | 0 | 0 | 0 | 0 | 81.6479 | 0 | 0
10.094 | 6.11 | 20.604 | 0.692 | 0 | 0 | 0 | 0 | 0 | 0 | 0 | 0 | 0 | 0 | 0 | 0 | 0 | 0 | 0 | 0 | 0 | 0 | 0 | 0 | 0 | 0 | 0 | 0 | 38.652 | 9 | 1160 | 6 | 0 | 0 | 9.952 | 34.46 | 16.96 | 0 | 0 | 81.394 | 85.4741 | 83.873
10.025 | 14.9 | 48.3 | 0.56 | 0 | 0 | 0 | 0 | 0 | 0 | 0 | 0 | 0 | 0 | 0 | 0 | 0 | 0 | 0 | 0 | 0 | 0 | 0 | 0 | 0 | 0 | 0 | 0 | 96.69 | 9 | 1160 | 6 | 0 | 0 | 24.88 | 86.15 | 42.4 | 0 | 0 | 81.2903 | 85.3763 | 83.871
31.67 | 31.67 | 63.34 | 0 | 0 | 0 | 1.3 | 0 | 0 | 0 | 4.68 | 10.54 | 0 | 0 | 0 | 0 | 10 | 0 | 0 | 0 | 0 | 0 | 0 | 0 | 0 | 0 | 30 | 0 | 0 | 5 | 1350 | 2 | 0 | 0 | 1650 | 0 | 0 | 0 | 0 | 80.9569 | 0 | 0
39.91 | 10.93 | 37.45 | 0 | 0 | 0 | 0 | 0 | 0 | 0 | 13.3 | 16.83 | 0 | 0 | 1.58 | 0 | 5 | 5 | 0 | 0 | 0 | 0 | 0 | 0 | 0 | 0 | 0 | 0 | 10 | 5 | 1400 | 0.5 | 0 | 0 | 26.24 | 44.05 | 53.03 | 0 | 0 | 80.91 | 76.4 | 89.46
10.094 | 6.11 | 20.604 | 0.692 | 0 | 0 | 0 | 0 | 0 | 0 | 0 | 0 | 0 | 0 | 0 | 0 | 0 | 0 | 0 | 0 | 0 | 0 | 0 | 0 | 0 | 0 | 0 | 0 | 38.652 | 5 | 1220 | 6 | 0 | 0 | 9.952 | 34.46 | 16.96 | 0 | 0 | 80.7574 | 87.3443 | 86.6506
37.49467 | 13.32333 | 39.97 | 5.14 | 0 | 0 | 0 | 0 | 0 | 0 | 0 | 1.306667 | 0 | 0 | 0 | 0 | 5 | 0 | 0 | 0 | 0 | 0 | 0 | 0 | 0 | 10.68 | 0 | 0 | 10.58667 | 13.35 | 1200 | 1.5 | 0 | 0 | 828.6 | 22.07 | 55.82 | 0 | 0 | 80.4301 | 77.4194 | 77.4194
10.063295 | 10.02155 | 32.92872 | 0.63326 | 0 | 0 | 0 | 0 | 0 | 0 | 0 | 0 | 0 | 0 | 0 | 0 | 0 | 0 | 0 | 0 | 0 | 0 | 0 | 0 | 0 | 0 | 0 | 0 | 21.45186 | 9 | 1220 | 6 | 0 | 0 | 16.58667 | 57.43333 | 28.26667 | 0 | 0 | 80.1885 | 84.2018 | 82.3832
30.61667 | 30.61667 | 61.23333 | 8.36 | 0 | 0 | 0.9166667 | 0 | 0 | 0 | 3.899371 | 11 | 0 | 0 | 0 | 0 | 8.333333 | 0 | 0 | 0 | 0 | 0.02333333 | 0 | 0 | 0 | 19.59 | 0 | 0 | 0.02666667 | 5 | 1350 | 2 | 0 | 0 | 663.3333 | 0 | 0 | 0 | 0 | 80.0284 | 0 | 0
10.06333 | 10.01667 | 32.91333 | 0.6333333 | 0 | 0 | 0 | 0 | 0 | 0 | 0 | 0 | 0 | 0 | 0 | 0 | 0 | 0 | 0 | 0 | 0 | 0 | 0 | 0 | 0 | 0 | 0 | 0 | 32.27 | 9 | 1220 | 6 | 0 | 0 | 24.88 | 57.43333 | 42.4 | 0 | 0 | 79.9419 | 84.0407 | 82.2965
29.392 | 29.392 | 58.784 | 8.36 | 0 | 0 | 0.88 | 0 | 0 | 0 | 3.743396 | 10.56 | 0 | 0 | 0 | 0 | 8 | 0 | 0 | 0 | 0 | 0.028 | 0 | 0 | 0 | 4.8975 | 0 | 0 | 0.032 | 5 | 1450 | 2 | 0 | 0 | 646 | 0 | 0 | 0 | 0 | 79.9121 | 0 | 0
40.64 | 10.93 | 37.45 | 0 | 0 | 0 | 0 | 0 | 0 | 0 | 10.16 | 16.83 | 0 | 0 | 1.58 | 0 | 5 | 5 | 0 | 0 | 0 | 0 | 0 | 0 | 0 | 0 | 0 | 0 | 15 | 5 | 1400 | 0.5 | 0 | 0 | 26.24 | 44.05 | 53.03 | 0 | 0 | 79.16 | 74.05 | 85.47
31.67 | 31.67 | 63.34 | 0 | 0 | 0 | 1.3 | 0 | 0 | 0 | 4.68 | 10.54 | 0 | 0 | 0 | 0 | 10 | 0 | 0 | 0 | 0 | 0 | 0 | 0 | 0 | 0 | 15 | 0 | 0 | 5 | 1250 | 2 | 0 | 0 | 1650 | 0 | 0 | 0 | 0 | 79.1315 | 0 | 0
31.67 | 31.67 | 63.34 | 0 | 0 | 0 | 1.3 | 0 | 0 | 0 | 4.68 | 10.54 | 0 | 0 | 0 | 0 | 10 | 0 | 0 | 0 | 0 | 0 | 0 | 0 | 0 | 0 | 10 | 0 | 0 | 5 | 1350 | 2 | 0 | 0 | 1650 | 0 | 0 | 0 | 0 | 78.9267 | 0 | 0
29.392 | 29.392 | 58.784 | 8.36 | 0 | 0 | 0.88 | 0 | 0 | 0 | 3.743396 | 10.56 | 0 | 0 | 0 | 0 | 8 | 0 | 0 | 0 | 0 | 0.028 | 0 | 0 | 0 | 4.8975 | 0 | 0 | 0.032 | 5 | 1400 | 2 | 0 | 0 | 646 | 0 | 0 | 0 | 0 | 78.9231 | 0 | 0
1.16 | 37.15 | 65.33 | 8.51 | 0.77 | 0 | 2.44 | 0 | 0 | 0 | 17.88 | 4.55 | 0 | 0.29 | 0.29 | 0 | 0 | 0 | 0 | 0 | 0 | 0 | 0 | 0 | 0 | 30 | 0 | 0 | 0 | 0.43 | 1550 | 0.5 | 0 | 0 | 754 | 1364 | 275 | 0 | 0 | 77.4 | 86.4182 | 78.4182
1.16 | 37.15 | 65.33 | 8.51 | 0.77 | 0 | 2.44 | 0 | 0 | 0 | 7.75 | 4.55 | 0 | 0.29 | 0.29 | 0 | 0 | 0 | 0 | 0 | 0 | 0 | 0 | 0 | 0 | 30 | 0 | 0 | 0 | 0.43 | 1550 | 0.5 | 0 | 0 | 1364 | 754 | 275 | 0 | 0 | 77.34 | 86.4 | 78.48
1.16 | 37.15 | 65.33 | 8.51 | 0.77 | 0 | 2.44 | 0 | 0 | 0 | 7.75 | 4.55 | 0 | 0.29 | 0.29 | 0 | 0 | 0 | 0 | 0 | 0 | 0 | 0 | 0 | 0 | 40 | 0 | 0 | 0 | 0.43 | 1550 | 0.5 | 0 | 0 | 1364 | 754 | 275 | 0 | 0 | 76.3 | 85.26 | 75.91
38.7 | 10.93 | 37.45 | 0 | 0 | 0 | 0 | 0 | 0 | 0 | 9.68 | 16.83 | 0 | 0 | 1.58 | 0 | 5 | 5 | 0 | 0 | 0 | 0 | 0 | 0 | 0 | 0 | 0 | 0 | 15 | 5 | 1400 | 0.5 | 0 | 0 | 26.24 | 44.05 | 53.03 | 0 | 0 | 76.12 | 71.66 | 81.39
1.16 | 37.15 | 65.33 | 8.51 | 0.77 | 0 | 2.44 | 0 | 0 | 0 | 17.88 | 4.55 | 0 | 0.29 | 0.29 | 0 | 0 | 0 | 0 | 0 | 0 | 0 | 0 | 0 | 0 | 40 | 0 | 0 | 0 | 0.43 | 1550 | 0.5 | 0 | 0 | 754 | 1364 | 275 | 0 | 0 | 75.9455 | 85.1091 | 75.5091
10.094 | 6.11 | 20.604 | 0.692 | 0 | 0 | 0 | 0 | 0 | 0 | 0 | 0 | 0 | 0 | 0 | 0 | 0 | 0 | 0 | 0 | 0 | 0 | 0 | 0 | 0 | 0 | 0 | 0 | 96.69 | 3 | 1220 | 6 | 0 | 0 | 9.952 | 34.46 | 16.96 | 0 | 0 | 75.0524 | 81.4918 | 76.6673
10.094 | 6.11 | 20.604 | 0.692 | 0 | 0 | 0 | 0 | 0 | 0 | 0 | 0 | 0 | 0 | 0 | 0 | 0 | 0 | 0 | 0 | 0 | 0 | 0 | 0 | 0 | 0 | 0 | 0 | 38.652 | 3 | 1220 | 6 | 0 | 0 | 9.952 | 34.46 | 16.96 | 0 | 0 | 74.5386 | 81.0115 | 76.3888
39.91 | 10.93 | 37.45 | 0 | 0 | 0 | 0 | 0 | 0 | 0 | 13.3 | 16.83 | 0 | 0 | 1.58 | 0 | 5 | 5 | 0 | 0 | 0 | 0 | 0 | 0 | 0 | 0 | 0 | 0 | 5 | 5 | 1400 | 0.5 | 0 | 0 | 26.24 | 44.05 | 53.03 | 0 | 0 | 74.31 | 67.98 | 83.27
1.16 | 37.15 | 65.33 | 8.51 | 0.77 | 0 | 2.44 | 0 | 0 | 0 | 17.88 | 4.55 | 0 | 0.29 | 0.29 | 0 | 0 | 0 | 0 | 0 | 0 | 0 | 0 | 0 | 0 | 20 | 0 | 0 | 0 | 0.43 | 1600 | 0.5 | 0 | 0 | 754 | 1364 | 275 | 0 | 0 | 73.6721 | 82.3279 | 76.4262
1.16 | 37.15 | 65.33 | 8.51 | 0.77 | 0 | 2.44 | 0 | 0 | 0 | 7.75 | 4.55 | 0 | 0.29 | 0.29 | 0 | 0 | 0 | 0 | 0 | 0 | 0 | 0 | 0 | 0 | 20 | 0 | 0 | 0 | 0.43 | 1600 | 0.5 | 0 | 0 | 1364 | 754 | 275 | 0 | 0 | 73.64 | 82.3 | 76.41
28.26154 | 28.26154 | 56.52308 | 8.36 | 0 | 0 | 0.8461538 | 0 | 0 | 0 | 3.599419 | 10.15385 | 0 | 0 | 0 | 0 | 7.692308 | 0 | 0 | 0 | 0 | 0.03230769 | 0 | 0 | 0 | 29.385 | 0 | 0 | 0.03692308 | 5 | 1350 | 2 | 0 | 0 | 630 | 0 | 0 | 0 | 0 | 73.5808 | 0 | 0
31.67 | 31.67 | 63.34 | 0 | 0 | 0 | 1.3 | 0 | 0 | 0 | 4.68 | 10.54 | 0 | 0 | 0 | 0 | 10 | 0 | 0 | 0 | 0 | 0 | 0 | 0 | 0 | 0 | 5 | 0 | 0 | 5 | 1350 | 2 | 0 | 0 | 1650 | 0 | 0 | 0 | 0 | 72.9701 | 0 | 0
53.48267 | 13.32333 | 39.97 | 5.14 | 0 | 0 | 0 | 0 | 0 | 0 | 0 | 1.306667 | 0 | 0 | 0 | 0 | 5 | 0 | 0 | 0 | 0 | 0 | 0 | 0 | 0 | 10.68 | 0 | 0 | 10.58667 | 13.35 | 1300 | 1.5 | 0 | 0 | 828.6 | 22.07 | 55.82 | 0 | 0 | 72.646 | 69.7595 | 67.5601
25.10567 | 30.61667 | 61.23333 | 8.36 | 0 | 0 | 0.9166667 | 0 | 0 | 0 | 3.899371 | 11 | 0 | 0 | 0 | 0 | 8.333333 | 0 | 0 | 0 | 0 | 0.02333333 | 0 | 0 | 0 | 19.59 | 0 | 0 | 0.02666667 | 5 | 1350 | 2 | 0 | 0 | 663.3333 | 0 | 0 | 0 | 0 | 71.1422 | 0 | 0
29.392 | 29.392 | 58.784 | 8.36 | 0 | 0 | 0.88 | 0 | 0 | 0 | 3.743396 | 10.56 | 0 | 0 | 0 | 0 | 8 | 0 | 0 | 0 | 0 | 0.028 | 0 | 0 | 0 | 4.8975 | 0 | 0 | 0.032 | 5 | 1350 | 2 | 0 | 0 | 646 | 0 | 0 | 0 | 0 | 71.011 | 0 | 0
29.392 | 29.392 | 58.784 | 8.36 | 0 | 0 | 0.88 | 0 | 0 | 0 | 3.743396 | 10.56 | 0 | 0 | 0 | 0 | 8 | 0 | 0 | 0 | 0 | 0.028 | 0 | 0 | 0 | 24.4875 | 0 | 0 | 0.032 | 5 | 1350 | 2 | 0 | 0 | 646 | 0 | 0 | 0 | 0 | 71.011 | 0 | 0
25.10567 | 30.61667 | 45.925 | 8.36 | 0 | 0 | 0.9166667 | 0 | 0 | 0 | 3.899371 | 11 | 0 | 0 | 0 | 0 | 8.333333 | 0 | 0 | 0 | 0 | 0.02333333 | 0 | 0 | 0 | 19.59 | 0 | 0 | 0.02666667 | 5 | 1350 | 2 | 0 | 0 | 663.3333 | 0 | 0 | 0 | 0 | 67.8905 | 0 | 0
1.16 | 37.15 | 65.33 | 8.51 | 0.77 | 0 | 2.44 | 0 | 0 | 0 | 7.75 | 4.55 | 0 | 0.29 | 0.29 | 0 | 0 | 0 | 0 | 0 | 0 | 0 | 0 | 0 | 0 | 20 | 0 | 0 | 0 | 0.43 | 1550 | 1 | 0 | 0 | 1364 | 754 | 275 | 0 | 0 | 65.56 | 86.8 | 66.79
1.16 | 37.15 | 65.33 | 8.51 | 0.77 | 0 | 2.44 | 0 | 0 | 0 | 17.88 | 4.55 | 0 | 0.29 | 0.29 | 0 | 0 | 0 | 0 | 0 | 0 | 0 | 0 | 0 | 0 | 20 | 0 | 0 | 0 | 0.43 | 1550 | 1 | 0 | 0 | 754 | 1364 | 275 | 0 | 0 | 65.3846 | 86.7692 | 66.6154
1.16 | 37.15 | 65.33 | 8.51 | 0.77 | 0 | 2.44 | 0 | 0 | 0 | 17.88 | 4.55 | 0 | 0.29 | 0.29 | 0 | 0 | 0 | 0 | 0 | 0 | 0 | 0 | 0 | 0 | 20 | 0 | 0 | 0 | 0.43 | 1550 | 0.5 | 0 | 0 | 754 | 1364 | 275 | 0 | 0 | 63.1455 | 82.2 | 57.9091
1.16 | 37.15 | 65.33 | 8.51 | 0.77 | 0 | 2.44 | 0 | 0 | 0 | 7.75 | 4.55 | 0 | 0.29 | 0.29 | 0 | 0 | 0 | 0 | 0 | 0 | 0 | 0 | 0 | 0 | 20 | 0 | 0 | 0 | 0.43 | 1550 | 0.5 | 0 | 0 | 1364 | 754 | 275 | 0 | 0 | 63.1 | 82.19 | 57.95
1.16 | 37.15 | 65.33 | 8.51 | 0.77 | 0 | 2.44 | 0 | 0 | 0 | 7.75 | 4.55 | 0 | 0.29 | 0.29 | 0 | 0 | 0 | 0 | 0 | 0 | 0 | 0 | 0 | 0 | 20 | 0 | 0 | 0 | 0.43 | 1550 | 0.5 | 0 | 0 | 1364 | 754 | 275 | 0 | 0 | 63.08 | 82.24 | 57.89
1.16 | 37.15 | 65.33 | 8.51 | 0.77 | 0 | 2.44 | 0 | 0 | 0 | 7.75 | 4.55 | 0 | 0.29 | 0.29 | 0 | 0 | 0 | 0 | 0 | 0 | 0 | 0 | 0 | 0 | 20 | 0 | 0 | 0 | 0.43 | 1550 | 0.5 | 0 | 0 | 1364 | 754 | 275 | 0 | 0 | 63.05 | 82.36 | 58.04
1.16 | 37.15 | 65.33 | 8.51 | 0.77 | 0 | 2.44 | 0 | 0 | 0 | 17.88 | 4.55 | 0 | 0.29 | 0.29 | 0 | 0 | 0 | 0 | 0 | 0 | 0 | 0 | 0 | 0 | 20 | 0 | 0 | 0 | 0.43 | 1550 | 0.5 | 0 | 0 | 754 | 1364 | 275 | 0 | 0 | 62.8525 | 82.1311 | 57.7377
1.16 | 37.15 | 65.33 | 8.51 | 0.77 | 0 | 2.44 | 0 | 0 | 0 | 17.88 | 4.55 | 0 | 0.29 | 0.29 | 0 | 0 | 0 | 0 | 0 | 0 | 0 | 0 | 0 | 0 | 20 | 0 | 0 | 0 | 0.43 | 1550 | 0.5 | 0 | 0 | 754 | 1364 | 275 | 0 | 0 | 62.7692 | 82.4615 | 57.8462
25.10567 | 30.61667 | 107.1583 | 8.36 | 0 | 0 | 0.9166667 | 0 | 0 | 0 | 3.899371 | 11 | 0 | 0 | 0 | 0 | 8.333333 | 0 | 0 | 0 | 0 | 0.02333333 | 0 | 0 | 0 | 19.59 | 0 | 0 | 0.02666667 | 5 | 1350 | 2 | 0 | 0 | 663.3333 | 0 | 0 | 0 | 0 | 62.087 | 0 | 0
29.392 | 29.392 | 58.784 | 8.36 | 0 | 0 | 0.88 | 0 | 0 | 0 | 3.743396 | 10.56 | 0 | 0 | 0 | 0 | 8 | 0 | 0 | 0 | 0 | 0.028 | 0 | 0 | 0 | 4.8975 | 0 | 0 | 0.032 | 5 | 1250 | 2 | 0 | 0 | 646 | 0 | 0 | 0 | 0 | 62.044 | 0 | 0
29.392 | 29.392 | 58.784 | 8.36 | 0 | 0 | 0.88 | 0 | 0 | 0 | 3.743396 | 10.56 | 0 | 0 | 0 | 0 | 8 | 0 | 0 | 0 | 0 | 0.028 | 0 | 0 | 0 | 4.8975 | 0 | 0 | 0.032 | 5 | 1300 | 2 | 0 | 0 | 646 | 0 | 0 | 0 | 0 | 62.044 | 0 | 0
31.94783 | 31.94783 | 63.89565 | 8.36 | 0 | 0 | 0.9565217 | 0 | 0 | 0 | 4.068909 | 11.47826 | 0 | 0 | 0 | 0 | 8.695652 | 0 | 0 | 0 | 0 | 0.01826087 | 0 | 0 | 0 | 14.6925 | 0 | 0 | 0.02086957 | 5 | 1350 | 2 | 0 | 0 | 682.1739 | 0 | 0 | 0 | 0 | 61.9007 | 0 | 0
115.5955 | 31.67 | 231.191 | 0 | 0 | 0 | 1.3 | 0 | 0 | 0 | 4.68 | 10.54 | 0 | 0 | 0 | 0 | 10 | 0 | 0 | 0 | 0 | 0 | 0 | 0 | 0 | 0 | 15 | 0 | 0 | 5 | 1350 | 2 | 0 | 0 | 1650 | 0 | 0 | 0 | 0 | 60.8 | 0 | 0
10.094 | 6.11 | 20.604 | 0.692 | 0 | 0 | 0 | 0 | 0 | 0 | 0 | 0 | 0 | 0 | 0 | 0 | 0 | 0 | 0 | 0 | 0 | 0 | 0 | 0 | 0 | 0 | 0 | 0 | 38.652 | 1 | 1220 | 6 | 0 | 0 | 9.952 | 34.46 | 16.96 | 0 | 0 | 60.5773 | 75.2555 | 69.8235
10.094 | 6.11 | 20.604 | 0.692 | 0 | 0 | 0 | 0 | 0 | 0 | 0 | 0 | 0 | 0 | 0 | 0 | 0 | 0 | 0 | 0 | 0 | 0 | 0 | 0 | 0 | 0 | 0 | 0 | 96.69 | 1 | 1220 | 6 | 0 | 0 | 9.952 | 34.46 | 16.96 | 0 | 0 | 60.4028 | 75.6963 | 70.2228
36.77 | 10.93 | 37.45 | 0 | 0 | 0 | 0 | 0 | 0 | 0 | 9.19 | 16.83 | 0 | 0 | 1.58 | 0 | 5 | 5 | 0 | 0 | 0 | 0 | 0 | 0 | 0 | 0 | 0 | 0 | 15 | 5 | 1400 | 0.5 | 0 | 0 | 26.24 | 44.05 | 53.03 | 0 | 0 | 60.2 | 60.58 | 75.96
1.16 | 37.15 | 65.33 | 8.51 | 0.77 | 0 | 2.44 | 0 | 0 | 0 | 7.75 | 4.55 | 0 | 0.29 | 0.29 | 0 | 0 | 0 | 0 | 0 | 0 | 0 | 0 | 0 | 0 | 20 | 0 | 0 | 0 | 0.43 | 1500 | 0.5 | 0 | 0 | 1364 | 754 | 275 | 0 | 0 | 56.84 | 75.89 | 52
1.16 | 37.15 | 65.33 | 8.51 | 0.77 | 0 | 2.44 | 0 | 0 | 0 | 17.88 | 4.55 | 0 | 0.29 | 0.29 | 0 | 0 | 0 | 0 | 0 | 0 | 0 | 0 | 0 | 0 | 20 | 0 | 0 | 0 | 0.43 | 1500 | 0.5 | 0 | 0 | 754 | 1364 | 275 | 0 | 0 | 56.7541 | 75.8361 | 52.0328
54.715 | 19.225 | 57.675 | 6.805 | 0 | 0 | 0 | 0 | 0 | 0 | 0 | 1.96 | 0 | 0 | 0 | 0 | 5 | 0 | 0 | 0 | 0 | 0 | 0 | 0 | 0 | 8.015 | 0 | 0 | 8.005 | 10.01875 | 1300 | 1.5 | 0 | 0 | 1242.9 | 33.105 | 83.73 | 0 | 0 | 56.2458 | 43.0057 | 39.4849
1.16 | 37.15 | 65.33 | 8.51 | 0.77 | 0 | 2.44 | 0 | 0 | 0 | 17.88 | 4.55 | 0 | 0.29 | 0.29 | 0 | 0 | 0 | 0 | 0 | 0 | 0 | 0 | 0 | 0 | 20 | 0 | 0 | 0 | 0.43 | 1450 | 0.5 | 0 | 0 | 754 | 1364 | 275 | 0 | 0 | 46.918 | 63.0492 | 43.9672
1.16 | 37.15 | 65.33 | 8.51 | 0.77 | 0 | 2.44 | 0 | 0 | 0 | 7.75 | 4.55 | 0 | 0.29 | 0.29 | 0 | 0 | 0 | 0 | 0 | 0 | 0 | 0 | 0 | 0 | 20 | 0 | 0 | 0 | 0.43 | 1450 | 0.5 | 0 | 0 | 1364 | 754 | 275 | 0 | 0 | 46.86 | 63.08 | 43.96
25.10567 | 30.61667 | 168.3917 | 8.36 | 0 | 0 | 0.9166667 | 0 | 0 | 0 | 3.899371 | 11 | 0 | 0 | 0 | 0 | 8.333333 | 0 | 0 | 0 | 0 | 0.02333333 | 0 | 0 | 0 | 19.59 | 0 | 0 | 0.02666667 | 5 | 1350 | 2 | 0 | 0 | 663.3333 | 0 | 0 | 0 | 0 | 40.0653 | 0 | 0
0 | 6 | 34 | 0 | 40 | 0 | 0 | 0 | 0 | 0 | 4.68 | 0 | 0 | 19.02 | 0 | 0 | 0 | 0 | 0 | 0 | 0.18 | 1.57 | 2.69 | 0 | 0 | 0 | 0 | 12.8 | 0 | 0 | 1200 | 2 | 0 | 20200 | 3500 | 0 | 0 | 0 | 55 | 27.8125 | 0 | 0
0 | 9.46 | 52.04 | 0 | 38.5 | 0 | 0 | 0 | 0 | 0 | 0 | 0 | 0 | 10.35 | 0 | 0 | 0 | 0 | 0 | 0 | 0 | 8.82 | 1 | 0 | 0 | 0 | 15 | 0.68 | 0 | 3 | 1200 | 2 | 0 | 50100 | 9500 | 0 | 0 | 0 | 27.1687 | 19.9563 | 0 | 0
71.93533 | 25.12667 | 75.38 | 8.47 | 0 | 0 | 0 | 0 | 0 | 0 | 0 | 2.613333 | 0 | 0 | 0 | 0 | 5 | 0 | 0 | 0 | 0 | 0 | 0 | 0 | 0 | 5.35 | 0 | 0 | 5.423333 | 6.6875 | 1300 | 1.5 | 0 | 0 | 1657.2 | 44.14 | 111.64 | 0 | 0 | 18.1073 | 13.2552 | 11.3491
50 | 99.822 | 100 | 0 | 0 | 0 | 0 | 0 | 10 | 0 | 0 | 0 | 0 | 0.7 | 0 | 0 | 15 | 15 | 0 | 0 | 0 | 0 | 0 | 0 | 0 | 0 | 0 | 0 | 0 | 10 | 1400 | 0.8333333 | 0 | 0 | 0 | 1780 | 0 | 0 | 0 | 0 | 89.4729 | 0
50 | 99.822 | 100 | 0 | 0 | 0 | 0 | 0 | 20 | 0 | 0 | 0 | 0 | 0.7 | 0 | 0 | 15 | 15 | 0 | 0 | 0 | 0 | 0 | 0 | 0 | 0 | 0 | 0 | 0 | 10 | 1400 | 0.8333333 | 0 | 0 | 0 | 1780 | 0 | 0 | 0 | 0 | 93.464 | 0
50 | 99.822 | 100 | 0 | 0 | 0 | 0 | 0 | 30 | 0 | 0 | 0 | 0 | 0.7 | 0 | 0 | 15 | 15 | 0 | 0 | 0 | 0 | 0 | 0 | 0 | 0 | 0 | 0 | 0 | 10 | 1400 | 0.8333333 | 0 | 0 | 0 | 1780 | 0 | 0 | 0 | 0 | 95.4042 | 0
50 | 99.822 | 100 | 0 | 0 | 0 | 0 | 0 | 40 | 0 | 0 | 0 | 0 | 0.7 | 0 | 0 | 15 | 15 | 0 | 0 | 0 | 0 | 0 | 0 | 0 | 0 | 0 | 0 | 0 | 10 | 1400 | 0.8333333 | 0 | 0 | 0 | 1780 | 0 | 0 | 0 | 0 | 96.3323 | 0
50 | 99.822 | 100 | 0 | 0 | 0 | 0 | 0 | 50 | 0 | 0 | 0 | 0 | 0.7 | 0 | 0 | 15 | 15 | 0 | 0 | 0 | 0 | 0 | 0 | 0 | 0 | 0 | 0 | 0 | 10 | 1400 | 0.8333333 | 0 | 0 | 0 | 1780 | 0 | 0 | 0 | 0 | 97.3777 | 0
50 | 99.822 | 100 | 0 | 0 | 0 | 0 | 0 | 60 | 0 | 0 | 0 | 0 | 0.7 | 0 | 0 | 15 | 15 | 0 | 0 | 0 | 0 | 0 | 0 | 0 | 0 | 0 | 0 | 0 | 10 | 1400 | 0.8333333 | 0 | 0 | 0 | 1780 | 0 | 0 | 0 | 0 | 97.4961 | 0
50 | 99.822 | 100 | 0 | 0 | 0 | 0 | 0 | 50 | 0 | 0 | 0 | 0 | 0.7 | 0 | 0 | 15 | 15 | 0 | 0 | 0 | 0 | 0 | 0 | 0 | 0 | 0 | 0 | 0 | 10 | 1400 | 0.8333333 | 0 | 0 | 0 | 1780 | 0 | 0 | 0 | 0 | 95.1881 | 0
50 | 99.822 | 100 | 0 | 0 | 0 | 0 | 0 | 50 | 0 | 0 | 0 | 0 | 0.7 | 0 | 0 | 15 | 15 | 0 | 0 | 0 | 0 | 0 | 0 | 0 | 0 | 0 | 0 | 0 | 10 | 1400 | 0.8333333 | 0 | 0 | 0 | 1780 | 0 | 0 | 0 | 0 | 97.7844 | 0
50 | 99.822 | 100 | 0 | 0 | 0 | 0 | 0 | 50 | 0 | 0 | 0 | 0 | 0.7 | 0 | 0 | 15 | 15 | 0 | 0 | 0 | 0 | 0 | 0 | 0 | 0 | 0 | 0 | 0 | 10 | 1400 | 0.8333333 | 0 | 0 | 0 | 1780 | 0 | 0 | 0 | 0 | 94.7482 | 0
50 | 99.822 | 100 | 0 | 0 | 0 | 0 | 0 | 50 | 0 | 0 | 0 | 0 | 0.7 | 0 | 0 | 15 | 15 | 0 | 0 | 0 | 0 | 0 | 0 | 0 | 0 | 0 | 0 | 0 | 10 | 1400 | 0.8333333 | 0 | 0 | 0 | 1780 | 0 | 0 | 0 | 0 | 92.0874 | 0
50 | 99.822 | 100 | 0 | 0 | 0 | 0 | 0 | 50 | 0 | 0 | 0 | 0 | 0.7 | 0 | 0 | 15 | 15 | 0 | 0 | 0 | 0 | 0 | 0 | 0 | 0 | 0 | 0 | 0 | 10 | 1400 | 0.8333333 | 0 | 0 | 0 | 1780 | 0 | 0 | 0 | 0 | 91.9175 | 0
50 | 99.822 | 120 | 0 | 0 | 0 | 0 | 0 | 50 | 0 | 0 | 0 | 0 | 0.7 | 0 | 0 | 15 | 15 | 0 | 0 | 0 | 0 | 0 | 0 | 0 | 0 | 0 | 0 | 0 | 10 | 1400 | 0.8333333 | 0 | 0 | 0 | 1780 | 0 | 0 | 0 | 0 | 94.552 | 0
50 | 99.822 | 140 | 0 | 0 | 0 | 0 | 0 | 50 | 0 | 0 | 0 | 0 | 0.7 | 0 | 0 | 15 | 15 | 0 | 0 | 0 | 0 | 0 | 0 | 0 | 0 | 0 | 0 | 0 | 10 | 1400 | 0.8333333 | 0 | 0 | 0 | 1780 | 0 | 0 | 0 | 0 | 94.8746 | 0
50 | 99.822 | 160 | 0 | 0 | 0 | 0 | 0 | 50 | 0 | 0 | 0 | 0 | 0.7 | 0 | 0 | 15 | 15 | 0 | 0 | 0 | 0 | 0 | 0 | 0 | 0 | 0 | 0 | 0 | 10 | 1400 | 0.8333333 | 0 | 0 | 0 | 1780 | 0 | 0 | 0 | 0 | 95.5556 | 0
50 | 99.822 | 180 | 0 | 0 | 0 | 0 | 0 | 50 | 0 | 0 | 0 | 0 | 0.7 | 0 | 0 | 15 | 15 | 0 | 0 | 0 | 0 | 0 | 0 | 0 | 0 | 0 | 0 | 0 | 10 | 1400 | 0.8333333 | 0 | 0 | 0 | 1780 | 0 | 0 | 0 | 0 | 97.1326 | 0
50 | 99.822 | 200 | 0 | 0 | 0 | 0 | 0 | 50 | 0 | 0 | 0 | 0 | 0.7 | 0 | 0 | 15 | 15 | 0 | 0 | 0 | 0 | 0 | 0 | 0 | 0 | 0 | 0 | 0 | 10 | 1400 | 0.8333333 | 0 | 0 | 0 | 1780 | 0 | 0 | 0 | 0 | 97.9928 | 0
50 | 99.822 | 220 | 0 | 0 | 0 | 0 | 0 | 50 | 0 | 0 | 0 | 0 | 0.7 | 0 | 0 | 15 | 15 | 0 | 0 | 0 | 0 | 0 | 0 | 0 | 0 | 0 | 0 | 0 | 10 | 1400 | 0.8333333 | 0 | 0 | 0 | 1780 | 0 | 0 | 0 | 0 | 98.1362 | 0
50 | 99.822 | 200 | 0 | 0 | 0 | 0 | 0 | 50 | 0 | 0 | 0 | 0 | 0.7 | 0 | 0 | 15 | 10 | 0 | 0 | 0 | 0 | 0 | 0 | 0 | 0 | 0 | 0 | 0 | 10 | 1400 | 0.8333333 | 0 | 0 | 0 | 1780 | 0 | 0 | 0 | 0 | 96.2914 | 0
50 | 99.822 | 200 | 0 | 0 | 0 | 0 | 0 | 50 | 0 | 0 | 0 | 0 | 0.7 | 0 | 0 | 15 | 15 | 0 | 0 | 0 | 0 | 0 | 0 | 0 | 0 | 0 | 0 | 0 | 10 | 1400 | 0.8333333 | 0 | 0 | 0 | 1780 | 0 | 0 | 0 | 0 | 97.6821 | 0
50 | 99.822 | 200 | 0 | 0 | 0 | 0 | 0 | 50 | 0 | 0 | 0 | 0 | 0.7 | 0 | 0 | 15 | 20 | 0 | 0 | 0 | 0 | 0 | 0 | 0 | 0 | 0 | 0 | 0 | 10 | 1400 | 0.8333333 | 0 | 0 | 0 | 1780 | 0 | 0 | 0 | 0 | 97.9801 | 0
50 | 99.822 | 200 | 0 | 0 | 0 | 0 | 0 | 50 | 0 | 0 | 0 | 0 | 0.7 | 0 | 0 | 15 | 15 | 0 | 0 | 0 | 0 | 0 | 0 | 0 | 0 | 0 | 0 | 0 | 10 | 1400 | 0.8333333 | 0 | 0 | 0 | 1780 | 0 | 0 | 0 | 0 | 98.0464 | 0
50 | 99.822 | 200 | 0 | 0 | 0 | 0 | 0 | 50 | 0 | 0 | 0 | 0 | 0.7 | 0 | 0 | 15 | 30 | 0 | 0 | 0 | 0 | 0 | 0 | 0 | 0 | 0 | 0 | 0 | 10 | 1400 | 0.8333333 | 0 | 0 | 0 | 1780 | 0 | 0 | 0 | 0 | 98.0464 | 0
37.56 | 12.4 | 62.1 | 5.4 | 0 | 0 | 0 | 5 | 0 | 0 | 0.81 | 0.04 | 0 | 0.7 | 0 | 0 | 0 | 0 | 0 | 0 | 0 | 0 | 0 | 0 | 0 | 0 | 0 | 0.1 | 0.7 | 1 | 1500 | 2 | 0 | 0 | 0 | 701 | 0 | 0 | 0 | 0 | 64.86 | 0
37.56 | 12.4 | 62.1 | 5.4 | 0 | 0 | 0 | 10 | 0 | 0 | 0.81 | 0.04 | 0 | 0.7 | 0 | 0 | 0 | 0 | 0 | 0 | 0 | 0 | 0 | 0 | 0 | 0 | 0 | 0.1 | 0.7 | 2 | 1500 | 2 | 0 | 0 | 0 | 701 | 0 | 0 | 0 | 0 | 68.4 | 0
37.56 | 12.4 | 62.1 | 5.4 | 0 | 0 | 0 | 15 | 0 | 0 | 0.81 | 0.04 | 0 | 0.7 | 0 | 0 | 0 | 0 | 0 | 0 | 0 | 0 | 0 | 0 | 0 | 0 | 0 | 0.1 | 0.7 | 3 | 1500 | 2 | 0 | 0 | 0 | 701 | 0 | 0 | 0 | 0 | 71.4 | 0
37.56 | 12.4 | 62.1 | 5.4 | 0 | 0 | 0 | 20 | 0 | 0 | 0.81 | 0.04 | 0 | 0.7 | 0 | 0 | 0 | 0 | 0 | 0 | 0 | 0 | 0 | 0 | 0 | 0 | 0 | 0.1 | 0.7 | 4 | 1500 | 2 | 0 | 0 | 0 | 701 | 0 | 0 | 0 | 0 | 67.96 | 0
37.56 | 12.4 | 62.1 | 5.4 | 0 | 0 | 0 | 5 | 0 | 0 | 0.81 | 0.04 | 0 | 0.7 | 0 | 0 | 0 | 0 | 0 | 0 | 0 | 0 | 0 | 0 | 0 | 0 | 0 | 0.1 | 0.7 | 1.5 | 1500 | 2 | 0 | 0 | 0 | 701 | 0 | 0 | 0 | 0 | 82.12 | 0
37.56 | 12.4 | 62.1 | 5.4 | 0 | 0 | 0 | 10 | 0 | 0 | 0.81 | 0.04 | 0 | 0.7 | 0 | 0 | 0 | 0 | 0 | 0 | 0 | 0 | 0 | 0 | 0 | 0 | 0 | 0.1 | 0.7 | 3 | 1500 | 2 | 0 | 0 | 0 | 701 | 0 | 0 | 0 | 0 | 87.5 | 0
37.56 | 12.4 | 62.1 | 5.4 | 0 | 0 | 0 | 15 | 0 | 0 | 0.81 | 0.04 | 0 | 0.7 | 0 | 0 | 0 | 0 | 0 | 0 | 0 | 0 | 0 | 0 | 0 | 0 | 0 | 0.1 | 0.7 | 4.5 | 1500 | 2 | 0 | 0 | 0 | 701 | 0 | 0 | 0 | 0 | 90.41 | 0
37.56 | 12.4 | 62.1 | 5.4 | 0 | 0 | 0 | 20 | 0 | 0 | 0.81 | 0.04 | 0 | 0.7 | 0 | 0 | 0 | 0 | 0 | 0 | 0 | 0 | 0 | 0 | 0 | 0 | 0 | 0.1 | 0.7 | 6 | 1500 | 2 | 0 | 0 | 0 | 701 | 0 | 0 | 0 | 0 | 87.42 | 0
37.56 | 12.4 | 62.1 | 5.4 | 0 | 0 | 0 | 5 | 0 | 0 | 0.81 | 0.04 | 0 | 0.7 | 0 | 0 | 0 | 0 | 0 | 0 | 0 | 0 | 0 | 0 | 0 | 0 | 0 | 0.1 | 0.7 | 2 | 1500 | 2 | 0 | 0 | 0 | 701 | 0 | 0 | 0 | 0 | 92.52 | 0
37.56 | 12.4 | 62.1 | 5.4 | 0 | 0 | 0 | 10 | 0 | 0 | 0.81 | 0.04 | 0 | 0.7 | 0 | 0 | 0 | 0 | 0 | 0 | 0 | 0 | 0 | 0 | 0 | 0 | 0 | 0.1 | 0.7 | 4 | 1500 | 2 | 0 | 0 | 0 | 701 | 0 | 0 | 0 | 0 | 97.4 | 0
37.56 | 12.4 | 62.1 | 5.4 | 0 | 0 | 0 | 15 | 0 | 0 | 0.81 | 0.04 | 0 | 0.7 | 0 | 0 | 0 | 0 | 0 | 0 | 0 | 0 | 0 | 0 | 0 | 0 | 0 | 0.1 | 0.7 | 6 | 1500 | 2 | 0 | 0 | 0 | 701 | 0 | 0 | 0 | 0 | 98.64 | 0
37.56 | 12.4 | 62.1 | 5.4 | 0 | 0 | 0 | 20 | 0 | 0 | 0.81 | 0.04 | 0 | 0.7 | 0 | 0 | 0 | 0 | 0 | 0 | 0 | 0 | 0 | 0 | 0 | 0 | 0 | 0.1 | 0.7 | 8 | 1500 | 2 | 0 | 0 | 0 | 701 | 0 | 0 | 0 | 0 | 96.81 | 0
37.56 | 12.4 | 62.1 | 5.4 | 0 | 0 | 0 | 5 | 0 | 0 | 0.81 | 0.04 | 0 | 0.7 | 0 | 0 | 0 | 0 | 0 | 0 | 0 | 0 | 0 | 0 | 0 | 0 | 0 | 0.1 | 0.7 | 2.5 | 1500 | 2 | 0 | 0 | 0 | 701 | 0 | 0 | 0 | 0 | 91.14 | 0
37.56 | 12.4 | 62.1 | 5.4 | 0 | 0 | 0 | 10 | 0 | 0 | 0.81 | 0.04 | 0 | 0.7 | 0 | 0 | 0 | 0 | 0 | 0 | 0 | 0 | 0 | 0 | 0 | 0 | 0 | 0.1 | 0.7 | 5 | 1500 | 2 | 0 | 0 | 0 | 701 | 0 | 0 | 0 | 0 | 96.8 | 0
37.56 | 12.4 | 62.1 | 5.4 | 0 | 0 | 0 | 15 | 0 | 0 | 0.81 | 0.04 | 0 | 0.7 | 0 | 0 | 0 | 0 | 0 | 0 | 0 | 0 | 0 | 0 | 0 | 0 | 0 | 0.1 | 0.7 | 7.5 | 1500 | 2 | 0 | 0 | 0 | 701 | 0 | 0 | 0 | 0 | 97.66 | 0
37.56 | 12.4 | 62.1 | 5.4 | 0 | 0 | 0 | 20 | 0 | 0 | 0.81 | 0.04 | 0 | 0.7 | 0 | 0 | 0 | 0 | 0 | 0 | 0 | 0 | 0 | 0 | 0 | 0 | 0 | 0.1 | 0.7 | 10 | 1500 | 2 | 0 | 0 | 0 | 701 | 0 | 0 | 0 | 0 | 95.61 | 0
37.56 | 12.4 | 62.1 | 5.4 | 0 | 0 | 0 | 5 | 0 | 0 | 0.81 | 0.04 | 0 | 0 | 0 | 0 | 0 | 0 | 0 | 0 | 0 | 0 | 0 | 0 | 0 | 0 | 0 | 0.1 | 0.7 | 3 | 1500 | 2 | 0 | 0 | 0 | 701 | 0 | 0 | 0 | 0 | 90.58 | 0
37.56 | 12.4 | 62.1 | 5.4 | 0 | 0 | 0 | 10 | 0 | 0 | 0.81 | 0.04 | 0 | 0 | 0 | 0 | 0 | 0 | 0 | 0 | 0 | 0 | 0 | 0 | 0 | 0 | 0 | 0.1 | 0.7 | 6 | 1500 | 2 | 0 | 0 | 0 | 701 | 0 | 0 | 0 | 0 | 95.5 | 0
37.56 | 12.4 | 62.1 | 5.4 | 0 | 0 | 0 | 15 | 0 | 0 | 0.81 | 0.04 | 0 | 0 | 0 | 0 | 0 | 0 | 0 | 0 | 0 | 0 | 0 | 0 | 0 | 0 | 0 | 0.1 | 0.7 | 9 | 1500 | 2 | 0 | 0 | 0 | 701 | 0 | 0 | 0 | 0 | 96.97 | 0
37.56 | 12.4 | 62.1 | 5.4 | 0 | 0 | 0 | 20 | 0 | 0 | 0.81 | 0.04 | 0 | 0 | 0 | 0 | 0 | 0 | 0 | 0 | 0 | 0 | 0 | 0 | 0 | 0 | 0 | 0.1 | 0.7 | 12 | 1500 | 2 | 0 | 0 | 0 | 701 | 0 | 0 | 0 | 0 | 94.88 | 0
25.14 | 12.4 | 62.1 | 5.4 | 0 | 0 | 0 | 15 | 0 | 0 | 0.81 | 0.04 | 0 | 0 | 0 | 0 | 0 | 0 | 0 | 0 | 0 | 0 | 0 | 0 | 0 | 0 | 0 | 0.1 | 0.7 | 6 | 1500 | 2 | 0 | 0 | 0 | 701 | 0 | 0 | 0 | 0 | 94.66 | 0
31.35 | 12.4 | 62.1 | 5.4 | 0 | 0 | 0 | 15 | 0 | 0 | 0.81 | 0.04 | 0 | 0 | 0 | 0 | 0 | 0 | 0 | 0 | 0 | 0 | 0 | 0 | 0 | 0 | 0 | 0.1 | 0.7 | 6 | 1500 | 2 | 0 | 0 | 0 | 701 | 0 | 0 | 0 | 0 | 98.36 | 0
37.56 | 12.4 | 62.1 | 5.4 | 0 | 0 | 0 | 15 | 0 | 0 | 0.81 | 0.04 | 0 | 0 | 0 | 0 | 0 | 0 | 0 | 0 | 0 | 0 | 0 | 0 | 0 | 0 | 0 | 0.1 | 0.7 | 6 | 1500 | 2 | 0 | 0 | 0 | 701 | 0 | 0 | 0 | 0 | 98.64 | 0
43.77 | 12.4 | 62.1 | 5.4 | 0 | 0 | 0 | 15 | 0 | 0 | 0.81 | 0.04 | 0 | 0 | 0 | 0 | 0 | 0 | 0 | 0 | 0 | 0 | 0 | 0 | 0 | 0 | 0 | 0.1 | 0.7 | 6 | 1500 | 2 | 0 | 0 | 0 | 701 | 0 | 0 | 0 | 0 | 97.58 | 0
49.98 | 12.4 | 62.1 | 5.4 | 0 | 0 | 0 | 15 | 0 | 0 | 0.81 | 0.04 | 0 | 0 | 0 | 0 | 0 | 0 | 0 | 0 | 0 | 0 | 0 | 0 | 0 | 0 | 0 | 0.1 | 0.7 | 6 | 1500 | 2 | 0 | 0 | 0 | 701 | 0 | 0 | 0 | 0 | 94.85 | 0
37.56 | 12.4 | 62.1 | 5.4 | 0 | 0 | 0 | 15 | 0 | 0 | 0.81 | 0.04 | 0 | 0 | 0 | 0 | 0 | 0 | 0 | 0 | 0 | 0 | 0 | 0 | 0 | 0 | 0 | 0.1 | 0.7 | 6 | 1350 | 2 | 0 | 0 | 0 | 701 | 0 | 0 | 0 | 0 | 70.15 | 0
37.56 | 12.4 | 62.1 | 5.4 | 0 | 0 | 0 | 15 | 0 | 0 | 0.81 | 0.04 | 0 | 0 | 0 | 0 | 0 | 0 | 0 | 0 | 0 | 0 | 0 | 0 | 0 | 0 | 0 | 0.1 | 0.7 | 6 | 1400 | 2 | 0 | 0 | 0 | 701 | 0 | 0 | 0 | 0 | 83.25 | 0
37.56 | 12.4 | 62.1 | 5.4 | 0 | 0 | 0 | 15 | 0 | 0 | 0.81 | 0.04 | 0 | 0 | 0 | 0 | 0 | 0 | 0 | 0 | 0 | 0 | 0 | 0 | 0 | 0 | 0 | 0.1 | 0.7 | 6 | 1450 | 2 | 0 | 0 | 0 | 701 | 0 | 0 | 0 | 0 | 93.43 | 0
37.56 | 12.4 | 62.1 | 5.4 | 0 | 0 | 0 | 15 | 0 | 0 | 0.81 | 0.04 | 0 | 0 | 0 | 0 | 0 | 0 | 0 | 0 | 0 | 0 | 0 | 0 | 0 | 0 | 0 | 0.1 | 0.7 | 6 | 1500 | 2 | 0 | 0 | 0 | 701 | 0 | 0 | 0 | 0 | 98.64 | 0
37.56 | 12.4 | 62.1 | 5.4 | 0 | 0 | 0 | 15 | 0 | 0 | 0.81 | 0.04 | 0 | 0 | 0 | 0 | 0 | 0 | 0 | 0 | 0 | 0 | 0 | 0 | 0 | 0 | 0 | 0.1 | 0.7 | 6 | 1550 | 2 | 0 | 0 | 0 | 701 | 0 | 0 | 0 | 0 | 98.88 | 0
37.56 | 12.4 | 62.1 | 5.4 | 0 | 0 | 0 | 15 | 0 | 0 | 0.81 | 0.04 | 0 | 0 | 0 | 0 | 0 | 0 | 0 | 0 | 0 | 0 | 0 | 0 | 0 | 0 | 0 | 0.1 | 0.7 | 6 | 1600 | 2 | 0 | 0 | 0 | 701 | 0 | 0 | 0 | 0 | 98.87 | 0
37.56 | 12.4 | 62.1 | 5.4 | 0 | 0 | 0 | 15 | 0 | 0 | 0.81 | 0.04 | 0 | 0 | 0 | 0 | 0 | 0 | 0 | 0 | 0 | 0 | 0 | 0 | 0 | 0 | 0 | 0.1 | 0.7 | 6 | 1650 | 2 | 0 | 0 | 0 | 701 | 0 | 0 | 0 | 0 | 97.56 | 0
37.56 | 12.4 | 62.1 | 5.4 | 0 | 0 | 0 | 15 | 0 | 0 | 0.81 | 0.04 | 0 | 0 | 0 | 0 | 0 | 0 | 0 | 0 | 0 | 0 | 0 | 0 | 0 | 0 | 0 | 0.1 | 0.7 | 6 | 1500 | 0.5 | 0 | 0 | 0 | 701 | 0 | 0 | 0 | 0 | 85.45 | 0
37.56 | 12.4 | 62.1 | 5.4 | 0 | 0 | 0 | 15 | 0 | 0 | 0.81 | 0.04 | 0 | 0 | 0 | 0 | 0 | 0 | 0 | 0 | 0 | 0 | 0 | 0 | 0 | 0 | 0 | 0.1 | 0.7 | 6 | 1500 | 1 | 0 | 0 | 0 | 701 | 0 | 0 | 0 | 0 | 98.21 | 0
37.56 | 12.4 | 62.1 | 5.4 | 0 | 0 | 0 | 15 | 0 | 0 | 0.81 | 0.04 | 0 | 0 | 0 | 0 | 0 | 0 | 0 | 0 | 0 | 0 | 0 | 0 | 0 | 0 | 0 | 0.1 | 0.7 | 6 | 1500 | 1.5 | 0 | 0 | 0 | 701 | 0 | 0 | 0 | 0 | 98.58 | 0
37.56 | 12.4 | 62.1 | 5.4 | 0 | 0 | 0 | 15 | 0 | 0 | 0.81 | 0.04 | 0 | 0 | 0 | 0 | 0 | 0 | 0 | 0 | 0 | 0 | 0 | 0 | 0 | 0 | 0 | 0.1 | 0.7 | 6 | 1500 | 2 | 0 | 0 | 0 | 701 | 0 | 0 | 0 | 0 | 98.64 | 0
37.56 | 12.4 | 62.1 | 5.4 | 0 | 0 | 0 | 15 | 0 | 0 | 0.81 | 0.04 | 0 | 0 | 0 | 0 | 0 | 0 | 0 | 0 | 0 | 0 | 0 | 0 | 0 | 0 | 0 | 0.1 | 0.7 | 6 | 1500 | 2.5 | 0 | 0 | 0 | 701 | 0 | 0 | 0 | 0 | 97.66 | 0
37.56 | 12.4 | 62.1 | 5.4 | 0 | 0 | 0 | 15 | 0 | 0 | 0.81 | 0.04 | 0 | 0 | 0 | 0 | 0 | 0 | 0 | 0 | 0 | 0 | 0 | 0 | 0 | 0 | 0 | 0.1 | 0.7 | 6 | 1500 | 3 | 0 | 0 | 0 | 701 | 0 | 0 | 0 | 0 | 94.24 | 0
31.67 | 31.67 | 63.34 | 0 | 0 | 0 | 1.3 | 0 | 0 | 0 | 4.68 | 10.54 | 0 | 0 | 0 | 0 | 10 | 0 | 0 | 0 | 0 | 0 | 0 | 0 | 0 | 0 | 15 | 0 | 0 | 5 | 1100 | 2 | 0 | 0 | 1650 | 0 | 0 | 0 | 0 | 0 | 0 | 0
31.67 | 31.67 | 63.34 | 0 | 0 | 0 | 1.3 | 0 | 0 | 0 | 4.68 | 10.54 | 0 | 0 | 0 | 0 | 10 | 0 | 0 | 0 | 0 | 0 | 0 | 0 | 0 | 0 | 15 | 0 | 0 | 5 | 1200 | 2 | 0 | 0 | 1650 | 0 | 0 | 0 | 0 | 0 | 0 | 0
34.99048 | 34.99048 | 69.98095 | 8.36 | 0 | 0 | 1.047619 | 0 | 0 | 0 | 4.456424 | 12.57143 | 0 | 0 | 0 | 0 | 9.52381 | 0 | 0 | 0 | 0 | 0.006666667 | 0 | 0 | 0 | 4.8975 | 0 | 0 | 0.007619048 | 5 | 1350 | 2 | 0 | 0 | 725.2381 | 0 | 0 | 0 | 0 | 0 | 0 | 0
25.10567 | 30.61667 | 229.625 | 8.36 | 0 | 0 | 0.9166667 | 0 | 0 | 0 | 3.899371 | 11 | 0 | 0 | 0 | 0 | 8.333333 | 0 | 0 | 0 | 0 | 0.02333333 | 0 | 0 | 0 | 19.59 | 0 | 0 | 0.02666667 | 5 | 1350 | 2 | 0 | 0 | 663.3333 | 0 | 0 | 0 | 0 | 0 | 0 | 0
0 | 0 | 12 | 0 | 0 | 0 | 0 | 0 | 0 | 0 | 5.849057 | 0 | 0 | 0 | 0 | 0 | 0 | 0 | 0 | 0 | 8.969957082 | 0 | 33.79 | 0.86 | 0 | 0 | 0 | 0 | 0 | 10 | 900 | 8 | 0 | 48000 | 0 | 0 | 0 | 0 | 96.43583 | 0 | 0 | 0
0 | 0 | 14 | 0 | 0 | 0 | 0 | 0 | 0 | 0 | 5.849057 | 0 | 0 | 0 | 0 | 0 | 0 | 0 | 0 | 0 | 8.969957082 | 0 | 33.79 | 0.86 | 0 | 0 | 0 | 0 | 0 | 10 | 900 | 8 | 0 | 48000 | 0 | 0 | 0 | 0 | 96.25562 | 0 | 0 | 0
0 | 0 | 16 | 0 | 0 | 0 | 0 | 0 | 0 | 0 | 5.849057 | 0 | 0 | 0 | 0 | 0 | 0 | 0 | 0 | 0 | 8.969957082 | 0 | 33.79 | 0.86 | 0 | 0 | 0 | 0 | 0 | 10 | 900 | 8 | 0 | 48000 | 0 | 0 | 0 | 0 | 95.81719 | 0 | 0 | 0
0 | 0 | 18 | 0 | 0 | 0 | 0 | 0 | 0 | 0 | 5.849057 | 0 | 0 | 0 | 0 | 0 | 0 | 0 | 0 | 0 | 8.969957082 | 0 | 33.79 | 0.86 | 0 | 0 | 0 | 0 | 0 | 10 | 900 | 8 | 0 | 48000 | 0 | 0 | 0 | 0 | 95.16191 | 0 | 0 | 0
0 | 0 | 20 | 0 | 0 | 0 | 0 | 0 | 0 | 0 | 5.849057 | 0 | 0 | 0 | 0 | 0 | 0 | 0 | 0 | 0 | 8.969957082 | 0 | 33.79 | 0.86 | 0 | 0 | 0 | 0 | 0 | 10 | 900 | 8 | 0 | 48000 | 0 | 0 | 0 | 0 | 93.43153 | 0 | 0 | 0
0 | 0 | 22 | 0 | 0 | 0 | 0 | 0 | 0 | 0 | 5.849057 | 0 | 0 | 0 | 0 | 0 | 0 | 0 | 0 | 0 | 8.969957082 | 0 | 33.79 | 0.86 | 0 | 0 | 0 | 0 | 0 | 10 | 900 | 8 | 0 | 48000 | 0 | 0 | 0 | 0 | 90.95182 | 0 | 0 | 0
0 | 0 | 8 | 0 | 0 | 0 | 0 | 0 | 0 | 0 | 3.509434 | 0 | 0 | 0 | 0 | 0 | 0 | 0 | 0 | 0 | 8.969957082 | 0 | 33.79 | 0.86 | 0 | 0 | 0 | 0 | 0 | 10 | 900 | 8 | 0 | 48000 | 0 | 0 | 0 | 0 | 0 | 0 | 0 | 0
0 | 0 | 8 | 0 | 0 | 0 | 0 | 0 | 0 | 0 | 4.679245 | 0 | 0 | 0 | 0 | 0 | 0 | 0 | 0 | 0 | 8.969957082 | 0 | 33.79 | 0.86 | 0 | 0 | 0 | 0 | 0 | 10 | 900 | 8 | 0 | 48000 | 0 | 0 | 0 | 0 | 6.951998 | 0 | 0 | 0
0 | 0 | 8 | 0 | 0 | 0 | 0 | 0 | 0 | 0 | 5.849057 | 0 | 0 | 0 | 0 | 0 | 0 | 0 | 0 | 0 | 8.969957082 | 0 | 33.79 | 0.86 | 0 | 0 | 0 | 0 | 0 | 10 | 900 | 8 | 0 | 48000 | 0 | 0 | 0 | 0 | 47.82919 | 0 | 0 | 0
0 | 0 | 8 | 0 | 0 | 0 | 0 | 0 | 0 | 0 | 7.018868 | 0 | 0 | 0 | 0 | 0 | 0 | 0 | 0 | 0 | 8.969957082 | 0 | 33.79 | 0.86 | 0 | 0 | 0 | 0 | 0 | 10 | 900 | 8 | 0 | 48000 | 0 | 0 | 0 | 0 | 53.84928 | 0 | 0 | 0
0 | 0 | 8 | 0 | 0 | 0 | 0 | 0 | 0 | 0 | 8.188679 | 0 | 0 | 0 | 0 | 0 | 0 | 0 | 0 | 0 | 8.969957082 | 0 | 33.79 | 0.86 | 0 | 0 | 0 | 0 | 0 | 10 | 900 | 8 | 0 | 48000 | 0 | 0 | 0 | 0 | 58.0824025 | 0 | 0 | 0
0 | 0 | 10 | 0 | 0 | 0 | 0 | 0 | 0 | 0 | 5.849057 | 0 | 0 | 0 | 0 | 0 | 0 | 0 | 0 | 0 | 8.969957082 | 0 | 33.79 | 0.86 | 0 | 0 | 0 | 0 | 0 | 2 | 900 | 8 | 0 | 48000 | 0 | 0 | 0 | 0 | 91.68072 | 0 | 0 | 0
0 | 0 | 10 | 0 | 0 | 0 | 0 | 0 | 0 | 0 | 5.849057 | 0 | 0 | 0 | 0 | 0 | 0 | 0 | 0 | 0 | 8.969957082 | 0 | 33.79 | 0.86 | 0 | 0 | 0 | 0 | 0 | 4 | 900 | 8 | 0 | 48000 | 0 | 0 | 0 | 0 | 94.50429 | 0 | 0 | 0
0 | 0 | 10 | 0 | 0 | 0 | 0 | 0 | 0 | 0 | 5.849057 | 0 | 0 | 0 | 0 | 0 | 0 | 0 | 0 | 0 | 8.969957082 | 0 | 33.79 | 0.86 | 0 | 0 | 0 | 0 | 0 | 6 | 900 | 8 | 0 | 48000 | 0 | 0 | 0 | 0 | 95.75944 | 0 | 0 | 0
0 | 0 | 10 | 0 | 0 | 0 | 0 | 0 | 0 | 0 | 5.849057 | 0 | 0 | 0 | 0 | 0 | 0 | 0 | 0 | 0 | 8.969957082 | 0 | 33.79 | 0.86 | 0 | 0 | 0 | 0 | 0 | 8 | 900 | 8 | 0 | 48000 | 0 | 0 | 0 | 0 | 96.37912 | 0 | 0 | 0
0 | 0 | 10 | 0 | 0 | 0 | 0 | 0 | 0 | 0 | 5.849057 | 0 | 0 | 0 | 0 | 0 | 0 | 0 | 0 | 0 | 8.969957082 | 0 | 33.79 | 0.86 | 0 | 0 | 0 | 0 | 0 | 10 | 900 | 8 | 0 | 48000 | 0 | 0 | 0 | 0 | 95.73834 | 0 | 0 | 0
0 | 0 | 10 | 0 | 0 | 0 | 0 | 0 | 0 | 0 | 5.849057 | 0 | 0 | 0 | 0 | 0 | 0 | 0 | 0 | 0 | 4.484978541 | 0 | 33.79 | 0.86 | 0 | 0 | 0 | 0 | 0 | 10 | 900 | 8 | 0 | 48000 | 0 | 0 | 0 | 0 | 74.06353 | 0 | 0 | 0
0 | 0 | 10 | 0 | 0 | 0 | 0 | 0 | 0 | 0 | 5.849057 | 0 | 0 | 0 | 0 | 0 | 0 | 0 | 0 | 0 | 6.727467811 | 0 | 33.79 | 0.86 | 0 | 0 | 0 | 0 | 0 | 10 | 900 | 8 | 0 | 48000 | 0 | 0 | 0 | 0 | 77.23567 | 0 | 0 | 0
0 | 0 | 10 | 0 | 0 | 0 | 0 | 0 | 0 | 0 | 5.849057 | 0 | 0 | 0 | 0 | 0 | 0 | 0 | 0 | 0 | 8.969957082 | 0 | 33.79 | 0.86 | 0 | 0 | 0 | 0 | 0 | 10 | 900 | 8 | 0 | 48000 | 0 | 0 | 0 | 0 | 89.51516 | 0 | 0 | 0
0 | 0 | 10 | 0 | 0 | 0 | 0 | 0 | 0 | 0 | 5.849057 | 0 | 0 | 0 | 0 | 0 | 0 | 0 | 0 | 0 | 11.21244635 | 0 | 33.79 | 0.86 | 0 | 0 | 0 | 0 | 0 | 10 | 900 | 8 | 0 | 48000 | 0 | 0 | 0 | 0 | 95.73072 | 0 | 0 | 0
0 | 0 | 10 | 0 | 0 | 0 | 0 | 0 | 0 | 0 | 5.849057 | 0 | 0 | 0 | 0 | 0 | 0 | 0 | 0 | 0 | 13.45493562 | 0 | 33.79 | 0.86 | 0 | 0 | 0 | 0 | 0 | 10 | 900 | 8 | 0 | 48000 | 0 | 0 | 0 | 0 | 94.11444 | 0 | 0 | 0
0 | 0 | 14 | 0 | 0 | 0 | 0 | 0 | 0 | 0 | 5.849057 | 0 | 0 | 0 | 0 | 0 | 0 | 0 | 0 | 0 | 8.969957082 | 0 | 33.79 | 0.86 | 0 | 0 | 0 | 0 | 0 | 10 | 800 | 8 | 0 | 48000 | 0 | 0 | 0 | 0 | 76.64478 | 0 | 0 | 0
0 | 0 | 14 | 0 | 0 | 0 | 0 | 0 | 0 | 0 | 5.849057 | 0 | 0 | 0 | 0 | 0 | 0 | 0 | 0 | 0 | 8.969957082 | 0 | 33.79 | 0.86 | 0 | 0 | 0 | 0 | 0 | 10 | 850 | 8 | 0 | 48000 | 0 | 0 | 0 | 0 | 89.10792 | 0 | 0 | 0
0 | 0 | 14 | 0 | 0 | 0 | 0 | 0 | 0 | 0 | 5.849057 | 0 | 0 | 0 | 0 | 0 | 0 | 0 | 0 | 0 | 8.969957082 | 0 | 33.79 | 0.86 | 0 | 0 | 0 | 0 | 0 | 10 | 900 | 8 | 0 | 48000 | 0 | 0 | 0 | 0 | 96.12493 | 0 | 0 | 0
0 | 0 | 14 | 0 | 0 | 0 | 0 | 0 | 0 | 0 | 5.849057 | 0 | 0 | 0 | 0 | 0 | 0 | 0 | 0 | 0 | 8.969957082 | 0 | 33.79 | 0.86 | 0 | 0 | 0 | 0 | 0 | 10 | 950 | 8 | 0 | 48000 | 0 | 0 | 0 | 0 | 96.6486 | 0 | 0 | 0
0 | 0 | 14 | 0 | 0 | 0 | 0 | 0 | 0 | 0 | 5.849057 | 0 | 0 | 0 | 0 | 0 | 0 | 0 | 0 | 0 | 8.969957082 | 0 | 33.79 | 0.86 | 0 | 0 | 0 | 0 | 0 | 10 | 1000 | 8 | 0 | 48000 | 0 | 0 | 0 | 0 | 91.51673 | 0 | 0 | 0
0 | 0 | 14 | 0 | 0 | 0 | 0 | 0 | 0 | 0 | 5.849057 | 0 | 0 | 0 | 0 | 0 | 0 | 0 | 0 | 0 | 8.969957082 | 0 | 33.79 | 0.86 | 0 | 0 | 0 | 0 | 0 | 10 | 1050 | 8 | 0 | 48000 | 0 | 0 | 0 | 0 | 86.69908 | 0 | 0 | 0
8 | 9.4 | 15 | 0 | 0 | 0 | 16.67015 | 0 | 0 | 0 | 0 | 0 | 0 | 0 | 0 | 3.99 | 0 | 0 | 0 | 0 | 0 | 0 | 5.904086022 | 0 | 0 | 0 | 35.08 | 0 | 0 | 16.59 | 1300 | 1.25 | 43.14 | 645.1 | 0 | 35.33 | 0 | 0 | 79.4564 | 0 | 73.2259 | 0
8 | 9.4 | 15 | 0 | 0 | 0 | 16.67015 | 0 | 0 | 0 | 0 | 0 | 0 | 0 | 0 | 3.99 | 0 | 0 | 0 | 0 | 0 | 0 | 5.904086022 | 0 | 0 | 0 | 35.08 | 0 | 0 | 16.59 | 1350 | 1.25 | 43.14 | 645.1 | 0 | 35.33 | 0 | 0 | 80.1303 | 0 | 79.3791 | 0
8 | 9.4 | 15 | 0 | 0 | 0 | 16.67015 | 0 | 0 | 0 | 0 | 0 | 0 | 0 | 0 | 3.99 | 0 | 0 | 0 | 0 | 0 | 0 | 5.904086022 | 0 | 0 | 0 | 35.08 | 0 | 0 | 16.59 | 1400 | 1.25 | 43.14 | 645.1 | 0 | 35.33 | 0 | 0 | 84.9137 | 0 | 82.5276 | 0
8 | 9.4 | 15 | 0 | 0 | 0 | 16.67015 | 0 | 0 | 0 | 0 | 0 | 0 | 0 | 0 | 3.99 | 0 | 0 | 0 | 0 | 0 | 0 | 5.904086022 | 0 | 0 | 0 | 35.08 | 0 | 0 | 16.59 | 1450 | 1.25 | 43.14 | 645.1 | 0 | 35.33 | 0 | 0 | 88.4597 | 0 | 86.6922 | 0
8 | 9.4 | 15 | 0 | 0 | 0 | 16.67015 | 0 | 0 | 0 | 0 | 0 | 0 | 0 | 0 | 3.99 | 0 | 0 | 0 | 0 | 0 | 0 | 5.904086022 | 0 | 0 | 0 | 35.08 | 0 | 0 | 16.59 | 1500 | 1.25 | 43.14 | 645.1 | 0 | 35.33 | 0 | 0 | 88.6034 | 0 | 84.7148 | 0
8 | 9.4 | 15 | 0 | 0 | 0 | 16.67015 | 0 | 0 | 0 | 0 | 0 | 0 | 0 | 0 | 3.99 | 0 | 0 | 0 | 0 | 0 | 0 | 5.904086022 | 0 | 0 | 0 | 35.08 | 0 | 0 | 16.59 | 1400 | 0.5 | 43.14 | 645.1 | 0 | 35.33 | 0 | 0 | 44.4974 | 0 | 42.2928 | 0
8 | 9.4 | 15 | 0 | 0 | 0 | 16.67015 | 0 | 0 | 0 | 0 | 0 | 0 | 0 | 0 | 3.99 | 0 | 0 | 0 | 0 | 0 | 0 | 5.904086022 | 0 | 0 | 0 | 35.08 | 0 | 0 | 16.59 | 1400 | 0.75 | 43.14 | 645.1 | 0 | 35.33 | 0 | 0 | 60.4586 | 0 | 57.1958 | 0
8 | 9.4 | 15 | 0 | 0 | 0 | 16.67015 | 0 | 0 | 0 | 0 | 0 | 0 | 0 | 0 | 3.99 | 0 | 0 | 0 | 0 | 0 | 0 | 5.904086022 | 0 | 0 | 0 | 35.08 | 0 | 0 | 16.59 | 1400 | 1 | 43.14 | 645.1 | 0 | 35.33 | 0 | 0 | 82.6808 | 0 | 80.2998 | 0
8 | 9.4 | 15 | 0 | 0 | 0 | 16.67015 | 0 | 0 | 0 | 0 | 0 | 0 | 0 | 0 | 3.99 | 0 | 0 | 0 | 0 | 0 | 0 | 5.904086022 | 0 | 0 | 0 | 35.08 | 0 | 0 | 16.59 | 1400 | 1.25 | 43.14 | 645.1 | 0 | 35.33 | 0 | 0 | 84.9137 | 0 | 82.5276 | 0
8 | 9.4 | 15 | 0 | 0 | 0 | 16.67015 | 0 | 0 | 0 | 0 | 0 | 0 | 0 | 0 | 3.99 | 0 | 0 | 0 | 0 | 0 | 0 | 5.904086022 | 0 | 0 | 0 | 35.08 | 0 | 0 | 16.59 | 1400 | 1.5 | 43.14 | 645.1 | 0 | 35.33 | 0 | 0 | 84.9735 | 0 | 82.5044 | 0
8 | 9.4 | 10 | 0 | 0 | 0 | 11.11343 | 0 | 0 | 0 | 0 | 0 | 0 | 0 | 0 | 3.99 | 0 | 0 | 0 | 0 | 0 | 0 | 5.904086022 | 0 | 0 | 0 | 35.08 | 0 | 0 | 16.59 | 1400 | 1 | 43.14 | 645.1 | 0 | 35.33 | 0 | 0 | 62.8264 | 0 | 51.8321 | 0
8 | 9.4 | 15 | 0 | 0 | 0 | 16.67015 | 0 | 0 | 0 | 0 | 0 | 0 | 0 | 0 | 3.99 | 0 | 0 | 0 | 0 | 0 | 0 | 5.904086022 | 0 | 0 | 0 | 35.08 | 0 | 0 | 16.59 | 1400 | 1 | 43.14 | 645.1 | 0 | 35.33 | 0 | 0 | 82.7169 | 0 | 80.3269 | 0
8 | 9.4 | 20 | 0 | 0 | 0 | 22.22686 | 0 | 0 | 0 | 0 | 0 | 0 | 0 | 0 | 3.99 | 0 | 0 | 0 | 0 | 0 | 0 | 5.904086022 | 0 | 0 | 0 | 35.08 | 0 | 0 | 16.59 | 1400 | 1 | 43.14 | 645.1 | 0 | 35.33 | 0 | 0 | 76.3172 | 0 | 71.776 | 0
8 | 9.4 | 25 | 0 | 0 | 0 | 27.78358 | 0 | 0 | 0 | 0 | 0 | 0 | 0 | 0 | 3.99 | 0 | 0 | 0 | 0 | 0 | 0 | 5.904086022 | 0 | 0 | 0 | 35.08 | 0 | 0 | 16.59 | 1400 | 1 | 43.14 | 645.1 | 0 | 35.33 | 0 | 0 | 71.0326 | 0 | 68.4833 | 0
8 | 9.4 | 16.66667 | 0 | 0 | 0 | 14.81791 | 0 | 0 | 0 | 0 | 0 | 0 | 0 | 0 | 3.99 | 0 | 0 | 0 | 0 | 0 | 0 | 5.904086022 | 0 | 0 | 0 | 35.08 | 0 | 0 | 16.59 | 1450 | 1.25 | 43.14 | 645.1 | 0 | 35.33 | 0 | 0 | 81.1039 | 0 | 78.5831 | 0
8 | 9.4 | 15.78947 | 0 | 0 | 0 | 15.79277 | 0 | 0 | 0 | 0 | 0 | 0 | 0 | 0 | 3.99 | 0 | 0 | 0 | 0 | 0 | 0 | 5.904086022 | 0 | 0 | 0 | 35.08 | 0 | 0 | 16.59 | 1450 | 1.25 | 43.14 | 645.1 | 0 | 35.33 | 0 | 0 | 85.831 | 0 | 83.3912 | 0
8 | 9.4 | 15 | 0 | 0 | 0 | 16.67015 | 0 | 0 | 0 | 0 | 0 | 0 | 0 | 0 | 3.99 | 0 | 0 | 0 | 0 | 0 | 0 | 5.904086022 | 0 | 0 | 0 | 35.08 | 0 | 0 | 16.59 | 1450 | 1.25 | 43.14 | 645.1 | 0 | 35.33 | 0 | 0 | 88.4433 | 0 | 86.573 | 0
8 | 9.4 | 14.28571 | 0 | 0 | 0 | 17.46396 | 0 | 0 | 0 | 0 | 0 | 0 | 0 | 0 | 3.99 | 0 | 0 | 0 | 0 | 0 | 0 | 5.904086022 | 0 | 0 | 0 | 35.08 | 0 | 0 | 16.59 | 1450 | 1.25 | 43.14 | 645.1 | 0 | 35.33 | 0 | 0 | 86.3393 | 0 | 82.8423 | 0
8 | 9.4 | 12 | 0 | 0 | 0 | 20.00418 | 0 | 0 | 0 | 0 | 0 | 0 | 0 | 0 | 3.99 | 0 | 0 | 0 | 0 | 0 | 0 | 5.904086022 | 0 | 0 | 0 | 35.08 | 0 | 0 | 16.59 | 1450 | 1.25 | 43.14 | 645.1 | 0 | 35.33 | 0 | 0 | 56.3724 | 0 | 55.0713 | 0