## Fe
Element | p | V | q | r | η | φ | α | a | b | c | d | n | 金属性质
Li | 12.3 | 5.5 | 9.4 | 0 | 0.98 | 2.85 | 0.73 | 9.98 | -7959 | -302790 | 69.5 | 0.5 | 非过渡
Be | 12.3 | 2.9 | 9.4 | 0.4 | 1.6 | 4.2 | 0.73 | 10.75 | -15661 | -612060 | 99.7 | 1 | 非过渡
Na | 12.3 | 8.3 | 9.4 | 0 | 0.82 | 2.7 | 0.73 | 0.7131 | 4202.6 | -347559 | 84.955 | 0.5 | 非过渡
Mg | 12.3 | 5.8 | 9.4 | 0.4 | 1.17 | 3.45 | 0.73 | 10.03 | -6819 | -608790 | 115.9 | 1 | 非过渡
Al | 12.3 | 4.6 | 9.4 | 1.9 | 1.39 | 4.2 | 0.73 | 11.03 | -16319 | -846370 | 165.7 | 1.5 | 非过渡
Si | 12.3 | 4.2 | 9.4 | 2.1 | 1.5 | 4.7 | 0.73 | 11.17 | -20854 | -955690 | 205 | 2 | 非过渡
K | 12.3 | 12.8 | 9.4 | 0 | 0.65 | 2.25 | 0.73 | 1.0741 | 2806.5 | -318411 | 96.996 | 0.5 | 非过渡
Ca | 12.3 | 8.8 | 9.4 | 0.4 | 0.91 | 2.25 | 0.73 | 9.71 | -8232 | -641700 | 109.9 | 1 | 非过渡
Sc | 14.1 | 6.1 | 9.4 | 0.7 | 1.27 | 3.25 | 0 | 11.653 | -19452 | -953674.75 | 146.545 | 1.5 | 过渡
Ti | 14.1 | 4.8 | 9.4 | 1 | 1.47 | 3.65 | 0 | 12.22 | -23913 | -555230 | 102 | 1 | 过渡
V | 14.1 | 4.1 | 9.4 | 1 | 1.64 | 4.25 | 0 | 12.42 | -25729 | -449760 | 94.6 | 1 | 过渡
Cr | 14.1 | 3.7 | 9.4 | 1 | 1.73 | 4.65 | 0 | 12.2 | -19774 | -583755 | 136.65 | 1.5 | 过渡
Mn | 14.1 | 3.8 | 9.4 | 1 | 1.61 | 4.45 | 0 | 10.53 | -12713 | -403850 | 86.3 | 1 | 过渡
Fe | 14.1 | 3.7 | 9.4 | 1 | 1.77 | 4.93 | 0 | 12.4 | -20891 | -283720 | 70.8 | 1 | 过渡
Co | 14.1 | 3.5 | 9.4 | 1 | 1.75 | 5.1 | 0 | 12.17 | -21468 | 235480 | 71.55 | 1 | 过渡
Ni | 14.1 | 3.5 | 9.4 | 1 | 1.75 | 5.2 | 0 | 12.09 | -21366 | -253080 | 96.4 | 1 | 过渡
Cu | 14.1 | 3.7 | 9.4 | 0.3 | 1.47 | 4.55 | 0 | 10.92 | -16494 | -58800 | 19.55 | 0.5 | 过渡
Zn | 14.1 | 4.4 | 9.4 | 1.4 | 1.32 | 4.1 | 0 | 10.27 | -6188 | -356070 | 107.9 | 1 | 过渡
Ga | 12.3 | 5.2 | 9.4 | 1.9 | 1.31 | 4.1 | 0.73 | 10.7 | -13901 | -548015 | 166.75 | 1.5 | 非过渡
Ge | 12.3 | 4.6 | 9.4 | 2.1 | 1.37 | 4.55 | 0.73 | 10.76 | -17686 | -583510 | 195.6 | 2 | 非过渡
As | 12.3 | 5.2 | 9.4 | 2.3 | 1.44 | 4.8 | 0.73 | 12.18 | -15743 | -330620 | 115.39 | 1.5 | 非过渡
Se | 12.3 | 5.2 | 9.4 | 2.22 | 1.4 | 5.17 | 0.73 | 9.9509 | -11482 | -225862 | 182.06 | 2 | 非过渡
Rb | 12.3 | 14.6 | 9.4 | 0 | 0.6 | 2.1 | 0.73 | 0.9758 | 2882.2 | -301105 | 90.374 | 0.5 | 非过渡
Sr | 14.1 | 10.2 | 9.4 | 0.4 | 0.84 | 2.4 | 0 | 9.47 | -7566 | -597840 | 106.3 | 1 | 过渡
Y | 14.1 | 7.3 | 9.4 | 0.7 | 1.21 | 3.2 | 0 | 11.57 | -21524 | -961875 | 149.55 | 1.5 | 过渡
Zr | 14.1 | 5.8 | 9.4 | 1 | 1.39 | 3.4 | 0 | 11.93 | -30735 | -1115630 | 196.6 | 2 | 过渡
Nb | 14.1 | 4.9 | 9.4 | 1 | 1.62 | 4 | 0 | 12.46 | -36348 | -444680 | 99.2 | 1 | 过渡
Mo | 14.1 | 4.4 | 9.4 | 1 | 1.77 | 4.65 | 0 | 12.09 | -32270 | -624590 | 192.5 | 2 | 过渡
Tc | 14.1 | 4.2 | 9.4 | 1 | 1.81 | 5.3 | 0 | 12.329 | -34145 | -429297 | 175.53 | 2 | 过渡
Ru | 14.1 | 4.1 | 9.4 | 1 | 1.83 | 5.4 | 0 | 12.537 | -28660 | -291332 | 157.18 | 2 | 过渡
Rh | 14.1 | 4.1 | 9.4 | 1 | 1.76 | 5.4 | 0 | 12.627 | -28709 | -174.9 | 125 | 1.5 | 过渡
Pd | 14.1 | 4.3 | 9.4 | 1 | 1.67 | 5.45 | 0 | 10.97 | -18642 | -134140 | 114.5 | 1 | 过渡
Ag | 14.1 | 4.7 | 9.4 | 0.15 | 1.39 | 4.45 | 0 | 11.26 | -14229 | -26020 | 40 | 0.5 | 过渡
Cd | 14.1 | 5.5 | 9.4 | 1.4 | 1.24 | 4.05 | 0 | 10.14 | -5323 | -263060 | 105.7 | 1 | 过渡
In | 12.3 | 6.3 | 9.4 | 1.9 | 1.17 | 3.9 | 0.73 | 10.34 | -12351 | -462915 | 161 | 1.5 | 非过渡
Sn | 12.3 | 6.4 | 9.4 | 2.1 | 1.24 | 4.15 | 0.73 | 10.27 | -15327 | -262290 | 86.57 | 1 | 非过渡
Sb | 12.3 | 6.6 | 9.4 | 2.3 | 1.26 | 4.4 | 0.73 | 10.42 | -12462 | -334820 | 114.23 | 1.5 | 非过渡
Te | 12.3 | 6.4 | 9.4 | 2.59 | 1.31 | 4.72 | 0.73 | 10.249 | -10380 | -324329 | 181.66 | 2 | 非过渡
Cs | 12.3 | 16.8 | 9.4 | 0 | 0.55 | 1.95 | 0.73 | 1.3063 | 2555.9 | -316716 | 98.117 | 0.5 | 非过渡
Ba | 12.3 | 11.3 | 9.4 | 0.4 | 0.81 | 2.32 | 0.73 | 9.6602 | -9172 | -550315 | 95.654 | 1 | 非过渡
La | 14.1 | 8 | 9.4 | 0.7 | 1.09 | 3.05 | 0 | 10.92 | -21869 | -894290 | 143.3 | 1.5 | 过渡
Ce | 14.1 | 7.8 | 9.4 | 1 | 1.19 | 3.18 | 0 | 10.81 | -21555 | -895990 | 139.15 | 1.5 | 过渡
Hf | 14.1 | 5.7 | 9.4 | 1 | 1.45 | 3.6 | 0 | 11.935 | -32105 | -1137273.09 | 174.29 | 2 | 过渡
Ta | 14.1 | 4.9 | 9.4 | 1 | 1.63 | 4.05 | 0 | 11.84 | -39116 | -1050435 | 225.6 | 2.5 | 过渡
W | 14.1 | 4.5 | 9.4 | 1 | 1.81 | 4.8 | 0 | 11.96 | -42620 | -621660 | 188.4 | 2 | 过渡
Re | 14.1 | 4.3 | 9.4 | 1 | 1.85 | 5.2 | 0 | 12.383 | -40225 | -444589 | 184.6 | 2 | 过渡
Os | 14.1 | 4.1 | 9.4 | 1 | 1.85 | 5.4 | 0 | 13.027 | -41040 | -290664 | 175.9 | 2 | 过渡
Ir | 14.1 | 4.2 | 9.4 | 1 | 1.83 | 5.55 | 0 | 12.54 | -33521 | -264220 | 180.2 | 2 | 过渡
Pt | 14.1 | 4.4 | 9.4 | 1 | 1.78 | 5.65 | 0 | 12.34 | -28462 | 148670 | 3.2 | 2 | 过渡
Au | 14.1 | 4.7 | 9.4 | 0.3 | 1.57 | 5.15 | 0 | 11.22 | -18484 | -13415 | 142.95 | 1.5 | 过渡
Hg | 14.1 | 5.8 | 9.4 | 1.4 | 1.24 | 4.2 | 0 | 10.05 | -3165 | -90790 | 108.2125 | 1 | 过渡
Tl | 12.3 | 6.6 | 9.4 | 1.9 | 1.12 | 3.9 | 0.73 | 10.446 | -9216.3 | -196471.415 | 136.275 | 1.5 | 非过渡
Pb | 12.3 | 6.9 | 9.4 | 2.1 | 1.15 | 4.1 | 0.73 | 10.054 | -9927.4 | -218890 | 99.6 | 1 | 非过渡
Bi | 12.3 | 7.2 | 9.4 | 2.3 | 1.16 | 4.15 | 0.73 | 10.37 | -10181 | -293270 | 145.55 | 1.5 | 非过渡

## Cu
Element | p | V | q | r | η | φ | α | a | b | c | d | n | 金属性质
Li | 12.3 | 5.5 | 9.4 | 0 | 0.98 | 2.85 | 0.73 | 9.98 | -7959 | -302790 | 69.5 | 0.5 | 非过渡
Be | 12.3 | 2.9 | 9.4 | 0.4 | 1.6 | 4.2 | 0.73 | 10.75 | -15661 | -612060 | 99.7 | 1 | 非过渡
Na | 12.3 | 8.3 | 9.4 | 0 | 0.82 | 2.7 | 0.73 | 0.7131 | 4202.6 | -347559 | 84.955 | 0.5 | 非过渡
Mg | 12.3 | 5.8 | 9.4 | 0.4 | 1.17 | 3.45 | 0.73 | 10.03 | -6819 | -608790 | 115.9 | 1 | 非过渡
Al | 12.3 | 4.6 | 9.4 | 1.9 | 1.39 | 4.2 | 0.73 | 11.03 | -16319 | -846370 | 165.7 | 1.5 | 非过渡
Si | 12.3 | 4.2 | 9.4 | 2.1 | 1.5 | 4.7 | 0.73 | 11.17 | -20854 | -955690 | 205 | 2 | 非过渡
K | 12.3 | 12.8 | 9.4 | 0 | 0.65 | 2.25 | 0.73 | 1.0741 | 2806.5 | -318411 | 96.996 | 0.5 | 非过渡
Ca | 12.3 | 8.8 | 9.4 | 0.4 | 0.91 | 2.25 | 0.73 | 9.71 | -8232 | -641700 | 109.9 | 1 | 非过渡
Sc | 14.1 | 6.1 | 9.4 | 0.7 | 1.27 | 3.25 | 0 | 11.653 | -19452 | -953674.75 | 146.545 | 1.5 | 过渡
Ti | 14.1 | 4.8 | 9.4 | 1 | 1.47 | 3.65 | 0 | 12.22 | -23913 | -555230 | 102 | 1 | 过渡
V | 14.1 | 4.1 | 9.4 | 1 | 1.64 | 4.25 | 0 | 12.42 | -25729 | -449760 | 94.6 | 1 | 过渡
Cr | 14.1 | 3.7 | 9.4 | 1 | 1.73 | 4.65 | 0 | 12.2 | -19774 | -583755 | 136.65 | 1.5 | 过渡
Mn | 14.1 | 3.8 | 9.4 | 1 | 1.61 | 4.45 | 0 | 10.53 | -12713 | -403850 | 86.3 | 1 | 过渡
Fe | 14.1 | 3.7 | 9.4 | 1 | 1.77 | 4.93 | 0 | 12.4 | -20891 | -283720 | 70.8 | 1 | 过渡
Co | 14.1 | 3.5 | 9.4 | 1 | 1.75 | 5.1 | 0 | 12.17 | -21468 | 235480 | 71.55 | 1 | 过渡
Ni | 14.1 | 3.5 | 9.4 | 1 | 1.75 | 5.2 | 0 | 12.09 | -21366 | -253080 | 96.4 | 1 | 过渡
Cu | 14.1 | 3.7 | 9.4 | 0.3 | 1.47 | 4.55 | 0 | 10.92 | -16494 | -58800 | 19.55 | 0.5 | 过渡
Zn | 14.1 | 4.4 | 9.4 | 1.4 | 1.32 | 4.1 | 0 | 10.27 | -6188 | -356070 | 107.9 | 1 | 过渡
Ga | 12.3 | 5.2 | 9.4 | 1.9 | 1.31 | 4.1 | 0.73 | 10.7 | -13901 | -548015 | 166.75 | 1.5 | 非过渡
Ge | 12.3 | 4.6 | 9.4 | 2.1 | 1.37 | 4.55 | 0.73 | 10.76 | -17686 | -583510 | 195.6 | 2 | 非过渡
As | 12.3 | 5.2 | 9.4 | 2.3 | 1.44 | 4.8 | 0.73 | 12.18 | -15743 | -330620 | 115.39 | 1.5 | 非过渡
Se | 12.3 | 5.2 | 9.4 | 2.22 | 1.4 | 5.17 | 0.73 | 9.9509 | -11482 | -225862 | 182.06 | 2 | 非过渡
Rb | 12.3 | 14.6 | 9.4 | 0 | 0.6 | 2.1 | 0.73 | 0.9758 | 2882.2 | -301105 | 90.374 | 0.5 | 非过渡
Sr | 14.1 | 10.2 | 9.4 | 0.4 | 0.84 | 2.4 | 0 | 9.47 | -7566 | -597840 | 106.3 | 1 | 过渡
Y | 14.1 | 7.3 | 9.4 | 0.7 | 1.21 | 3.2 | 0 | 11.57 | -21524 | -961875 | 149.55 | 1.5 | 过渡
Zr | 14.1 | 5.8 | 9.4 | 1 | 1.39 | 3.4 | 0 | 11.93 | -30735 | -1115630 | 196.6 | 2 | 过渡
Nb | 14.1 | 4.9 | 9.4 | 1 | 1.62 | 4 | 0 | 12.46 | -36348 | -444680 | 99.2 | 1 | 过渡
Mo | 14.1 | 4.4 | 9.4 | 1 | 1.77 | 4.65 | 0 | 12.09 | -32270 | -624590 | 192.5 | 2 | 过渡
Tc | 14.1 | 4.2 | 9.4 | 1 | 1.81 | 5.3 | 0 | 12.329 | -34145 | -429297 | 175.53 | 2 | 过渡
Ru | 14.1 | 4.1 | 9.4 | 1 | 1.83 | 5.4 | 0 | 12.537 | -28660 | -291332 | 157.18 | 2 | 过渡
Rh | 14.1 | 4.1 | 9.4 | 1 | 1.76 | 5.4 | 0 | 12.627 | -28709 | -174.9 | 125 | 1.5 | 过渡
Pd | 14.1 | 4.3 | 9.4 | 1 | 1.67 | 5.45 | 0 | 10.97 | -18642 | -134140 | 114.5 | 1 | 过渡
Ag | 14.1 | 4.7 | 9.4 | 0.15 | 1.39 | 4.45 | 0 | 11.26 | -14229 | -26020 | 40 | 0.5 | 过渡
Cd | 14.1 | 5.5 | 9.4 | 1.4 | 1.24 | 4.05 | 0 | 10.14 | -5323 | -263060 | 105.7 | 1 | 过渡
In | 12.3 | 6.3 | 9.4 | 1.9 | 1.17 | 3.9 | 0.73 | 10.34 | -12351 | -462915 | 161 | 1.5 | 非过渡
Sn | 12.3 | 6.4 | 9.4 | 2.1 | 1.24 | 4.15 | 0.73 | 10.27 | -15327 | -262290 | 86.57 | 1 | 非过渡
Sb | 12.3 | 6.6 | 9.4 | 2.3 | 1.26 | 4.4 | 0.73 | 10.42 | -12462 | -334820 | 114.23 | 1.5 | 非过渡
Te | 12.3 | 6.4 | 9.4 | 2.59 | 1.31 | 4.72 | 0.73 | 10.249 | -10380 | -324329 | 181.66 | 2 | 非过渡
Cs | 12.3 | 16.8 | 9.4 | 0 | 0.55 | 1.95 | 0.73 | 1.3063 | 2555.9 | -316716 | 98.117 | 0.5 | 非过渡
Ba | 12.3 | 11.3 | 9.4 | 0.4 | 0.81 | 2.32 | 0.73 | 9.6602 | -9172 | -550315 | 95.654 | 1 | 非过渡
La | 14.1 | 8 | 9.4 | 0.7 | 1.09 | 3.05 | 0 | 10.92 | -21869 | -894290 | 143.3 | 1.5 | 过渡
Ce | 14.1 | 7.8 | 9.4 | 1 | 1.19 | 3.18 | 0 | 10.81 | -21555 | -895990 | 139.15 | 1.5 | 过渡
Hf | 14.1 | 5.7 | 9.4 | 1 | 1.45 | 3.6 | 0 | 11.935 | -32105 | -1137273.09 | 174.29 | 2 | 过渡
Ta | 14.1 | 4.9 | 9.4 | 1 | 1.63 | 4.05 | 0 | 11.84 | -39116 | -1050435 | 225.6 | 2.5 | 过渡
W | 14.1 | 4.5 | 9.4 | 1 | 1.81 | 4.8 | 0 | 11.96 | -42620 | -621660 | 188.4 | 2 | 过渡
Re | 14.1 | 4.3 | 9.4 | 1 | 1.85 | 5.2 | 0 | 12.383 | -40225 | -444589 | 184.6 | 2 | 过渡
Os | 14.1 | 4.1 | 9.4 | 1 | 1.85 | 5.4 | 0 | 13.027 | -41040 | -290664 | 175.9 | 2 | 过渡
Ir | 14.1 | 4.2 | 9.4 | 1 | 1.83 | 5.55 | 0 | 12.54 | -33521 | -264220 | 180.2 | 2 | 过渡
Pt | 14.1 | 4.4 | 9.4 | 1 | 1.78 | 5.65 | 0 | 12.34 | -28462 | 148670 | 3.2 | 2 | 过渡
Au | 14.1 | 4.7 | 9.4 | 0.3 | 1.57 | 5.15 | 0 | 11.22 | -18484 | -13415 | 142.95 | 1.5 | 过渡
Hg | 14.1 | 5.8 | 9.4 | 1.4 | 1.24 | 4.2 | 0 | 10.05 | -3165 | -90790 | 108.2125 | 1 | 过渡
Tl | 12.3 | 6.6 | 9.4 | 1.9 | 1.12 | 3.9 | 0.73 | 10.446 | -9216.3 | -196471.415 | 136.275 | 1.5 | 非过渡
Pb | 12.3 | 6.9 | 9.4 | 2.1 | 1.15 | 4.1 | 0.73 | 10.054 | -9927.4 | -218890 | 99.6 | 1 | 非过渡
Bi | 12.3 | 7.2 | 9.4 | 2.3 | 1.16 | 4.15 | 0.73 | 10.37 | -10181 | -293270 | 145.55 | 1.5 | 非过渡

## Ni
Element | p | V | q | r | η | φ | α | a | b | c | d | n | 金属性质
Li | 12.3 | 5.5 | 9.4 | 0 | 0.98 | 2.85 | 0.73 | 9.98 | -7959 | -302790 | 69.5 | 0.5 | 非过渡
Be | 12.3 | 2.9 | 9.4 | 0.4 | 1.6 | 4.2 | 0.73 | 10.75 | -15661 | -612060 | 99.7 | 1 | 非过渡
Na | 12.3 | 8.3 | 9.4 | 0 | 0.82 | 2.7 | 0.73 | 0.7131 | 4202.6 | -347559 | 84.955 | 0.5 | 非过渡
Mg | 12.3 | 5.8 | 9.4 | 0.4 | 1.17 | 3.45 | 0.73 | 10.03 | -6819 | -608790 | 115.9 | 1 | 非过渡
Al | 12.3 | 4.6 | 9.4 | 1.9 | 1.39 | 4.2 | 0.73 | 11.03 | -16319 | -846370 | 165.7 | 1.5 | 非过渡
Si | 12.3 | 4.2 | 9.4 | 2.1 | 1.5 | 4.7 | 0.73 | 11.17 | -20854 | -955690 | 205 | 2 | 非过渡
K | 12.3 | 12.8 | 9.4 | 0 | 0.65 | 2.25 | 0.73 | 1.0741 | 2806.5 | -318411 | 96.996 | 0.5 | 非过渡
Ca | 12.3 | 8.8 | 9.4 | 0.4 | 0.91 | 2.25 | 0.73 | 9.71 | -8232 | -641700 | 109.9 | 1 | 非过渡
Sc | 14.1 | 6.1 | 9.4 | 0.7 | 1.27 | 3.25 | 0 | 11.653 | -19452 | -953674.75 | 146.545 | 1.5 | 过渡
Ti | 14.1 | 4.8 | 9.4 | 1 | 1.47 | 3.65 | 0 | 12.22 | -23913 | -555230 | 102 | 1 | 过渡
V | 14.1 | 4.1 | 9.4 | 1 | 1.64 | 4.25 | 0 | 12.42 | -25729 | -449760 | 94.6 | 1 | 过渡
Cr | 14.1 | 3.7 | 9.4 | 1 | 1.73 | 4.65 | 0 | 12.2 | -19774 | -583755 | 136.65 | 1.5 | 过渡
Mn | 14.1 | 3.8 | 9.4 | 1 | 1.61 | 4.45 | 0 | 10.53 | -12713 | -403850 | 86.3 | 1 | 过渡
Fe | 14.1 | 3.7 | 9.4 | 1 | 1.77 | 4.93 | 0 | 12.4 | -20891 | -283720 | 70.8 | 1 | 过渡
Co | 14.1 | 3.5 | 9.4 | 1 | 1.75 | 5.1 | 0 | 12.17 | -21468 | 235480 | 71.55 | 1 | 过渡
Ni | 14.1 | 3.5 | 9.4 | 1 | 1.75 | 5.2 | 0 | 12.09 | -21366 | -253080 | 96.4 | 1 | 过渡
Cu | 14.1 | 3.7 | 9.4 | 0.3 | 1.47 | 4.55 | 0 | 10.92 | -16494 | -58800 | 19.55 | 0.5 | 过渡
Zn | 14.1 | 4.4 | 9.4 | 1.4 | 1.32 | 4.1 | 0 | 10.27 | -6188 | -356070 | 107.9 | 1 | 过渡
Ga | 12.3 | 5.2 | 9.4 | 1.9 | 1.31 | 4.1 | 0.73 | 10.7 | -13901 | -548015 | 166.75 | 1.5 | 非过渡
Ge | 12.3 | 4.6 | 9.4 | 2.1 | 1.37 | 4.55 | 0.73 | 10.76 | -17686 | -583510 | 195.6 | 2 | 非过渡
As | 12.3 | 5.2 | 9.4 | 2.3 | 1.44 | 4.8 | 0.73 | 12.18 | -15743 | -330620 | 115.39 | 1.5 | 非过渡
Se | 12.3 | 5.2 | 9.4 | 2.22 | 1.4 | 5.17 | 0.73 | 9.9509 | -11482 | -225862 | 182.06 | 2 | 非过渡
Rb | 12.3 | 14.6 | 9.4 | 0 | 0.6 | 2.1 | 0.73 | 0.9758 | 2882.2 | -301105 | 90.374 | 0.5 | 非过渡
Sr | 14.1 | 10.2 | 9.4 | 0.4 | 0.84 | 2.4 | 0 | 9.47 | -7566 | -597840 | 106.3 | 1 | 过渡
Y | 14.1 | 7.3 | 9.4 | 0.7 | 1.21 | 3.2 | 0 | 11.57 | -21524 | -961875 | 149.55 | 1.5 | 过渡
Zr | 14.1 | 5.8 | 9.4 | 1 | 1.39 | 3.4 | 0 | 11.93 | -30735 | -1115630 | 196.6 | 2 | 过渡
Nb | 14.1 | 4.9 | 9.4 | 1 | 1.62 | 4 | 0 | 12.46 | -36348 | -444680 | 99.2 | 1 | 过渡
Mo | 14.1 | 4.4 | 9.4 | 1 | 1.77 | 4.65 | 0 | 12.09 | -32270 | -624590 | 192.5 | 2 | 过渡
Tc | 14.1 | 4.2 | 9.4 | 1 | 1.81 | 5.3 | 0 | 12.329 | -34145 | -429297 | 175.53 | 2 | 过渡
Ru | 14.1 | 4.1 | 9.4 | 1 | 1.83 | 5.4 | 0 | 12.537 | -28660 | -291332 | 157.18 | 2 | 过渡
Rh | 14.1 | 4.1 | 9.4 | 1 | 1.76 | 5.4 | 0 | 12.627 | -28709 | -174.9 | 125 | 1.5 | 过渡
Pd | 14.1 | 4.3 | 9.4 | 1 | 1.67 | 5.45 | 0 | 10.97 | -18642 | -134140 | 114.5 | 1 | 过渡
Ag | 14.1 | 4.7 | 9.4 | 0.15 | 1.39 | 4.45 | 0 | 11.26 | -14229 | -26020 | 40 | 0.5 | 过渡
Cd | 14.1 | 5.5 | 9.4 | 1.4 | 1.24 | 4.05 | 0 | 10.14 | -5323 | -263060 | 105.7 | 1 | 过渡
In | 12.3 | 6.3 | 9.4 | 1.9 | 1.17 | 3.9 | 0.73 | 10.34 | -12351 | -462915 | 161 | 1.5 | 非过渡
Sn | 12.3 | 6.4 | 9.4 | 2.1 | 1.24 | 4.15 | 0.73 | 10.27 | -15327 | -262290 | 86.57 | 1 | 非过渡
Sb | 12.3 | 6.6 | 9.4 | 2.3 | 1.26 | 4.4 | 0.73 | 10.42 | -12462 | -334820 | 114.23 | 1.5 | 非过渡
Te | 12.3 | 6.4 | 9.4 | 2.59 | 1.31 | 4.72 | 0.73 | 10.249 | -10380 | -324329 | 181.66 | 2 | 非过渡
Cs | 12.3 | 16.8 | 9.4 | 0 | 0.55 | 1.95 | 0.73 | 1.3063 | 2555.9 | -316716 | 98.117 | 0.5 | 非过渡
Ba | 12.3 | 11.3 | 9.4 | 0.4 | 0.81 | 2.32 | 0.73 | 9.6602 | -9172 | -550315 | 95.654 | 1 | 非过渡
La | 14.1 | 8 | 9.4 | 0.7 | 1.09 | 3.05 | 0 | 10.92 | -21869 | -894290 | 143.3 | 1.5 | 过渡
Ce | 14.1 | 7.8 | 9.4 | 1 | 1.19 | 3.18 | 0 | 10.81 | -21555 | -895990 | 139.15 | 1.5 | 过渡
Hf | 14.1 | 5.7 | 9.4 | 1 | 1.45 | 3.6 | 0 | 11.935 | -32105 | -1137273.09 | 174.29 | 2 | 过渡
Ta | 14.1 | 4.9 | 9.4 | 1 | 1.63 | 4.05 | 0 | 11.84 | -39116 | -1050435 | 225.6 | 2.5 | 过渡
W | 14.1 | 4.5 | 9.4 | 1 | 1.81 | 4.8 | 0 | 11.96 | -42620 | -621660 | 188.4 | 2 | 过渡
Re | 14.1 | 4.3 | 9.4 | 1 | 1.85 | 5.2 | 0 | 12.383 | -40225 | -444589 | 184.6 | 2 | 过渡
Os | 14.1 | 4.1 | 9.4 | 1 | 1.85 | 5.4 | 0 | 13.027 | -41040 | -290664 | 175.9 | 2 | 过渡
Ir | 14.1 | 4.2 | 9.4 | 1 | 1.83 | 5.55 | 0 | 12.54 | -33521 | -264220 | 180.2 | 2 | 过渡
Pt | 14.1 | 4.4 | 9.4 | 1 | 1.78 | 5.65 | 0 | 12.34 | -28462 | 148670 | 3.2 | 2 | 过渡
Au | 14.1 | 4.7 | 9.4 | 0.3 | 1.57 | 5.15 | 0 | 11.22 | -18484 | -13415 | 142.95 | 1.5 | 过渡
Hg | 14.1 | 5.8 | 9.4 | 1.4 | 1.24 | 4.2 | 0 | 10.05 | -3165 | -90790 | 108.2125 | 1 | 过渡
Tl | 12.3 | 6.6 | 9.4 | 1.9 | 1.12 | 3.9 | 0.73 | 10.446 | -9216.3 | -196471.415 | 136.275 | 1.5 | 非过渡
Pb | 12.3 | 6.9 | 9.4 | 2.1 | 1.15 | 4.1 | 0.73 | 10.054 | -9927.4 | -218890 | 99.6 | 1 | 非过渡
Bi | 12.3 | 7.2 | 9.4 | 2.3 | 1.16 | 4.15 | 0.73 | 10.37 | -10181 | -293270 | 145.55 | 1.5 | 非过渡

## Pb
Element | p | V | q | r | η | φ | α | a | b | c | d | n | θ | 金属性质
Li | 10.6 | 5.5 | 9.4 | 0 | 0.98 | 2.85 | 0 | 9.98 | -7959 | -302790 | 69.5 | 0.5 |  | 非过渡
Be | 10.6 | 2.9 | 9.4 | 0.4 | 1.6 | 4.2 | 0 | 10.75 | -15661 | -612060 | 99.7 | 1 |  | 非过渡
Na | 10.6 | 8.3 | 9.4 | 0 | 0.82 | 2.7 | 0 | 0.7131 | 4202.6 | -347559 | 84.955 | 0.5 |  | 非过渡
Mg | 10.6 | 5.8 | 9.4 | 0.4 | 1.17 | 3.45 | 0 | 10.03 | -6819 | -608790 | 115.9 | 1 |  | 非过渡
Al | 10.6 | 4.6 | 9.4 | 1.9 | 1.39 | 4.2 | 0 | 11.03 | -16319 | -846370 | 165.7 | 1.5 |  | 非过渡
Si | 10.6 | 4.2 | 9.4 | 2.1 | 1.5 | 4.7 | 0 | 11.17 | -20854 | -955690 | 205 | 2 |  | 非过渡
K | 10.6 | 12.8 | 9.4 | 0 | 0.65 | 2.25 | 0 | 1.0741 | 2806.5 | -318411 | 96.996 | 0.5 |  | 非过渡
Ca | 10.6 | 8.8 | 9.4 | 0.4 | 0.91 | 2.25 | 0 | 9.71 | -8232 | -641700 | 109.9 | 1 |  | 非过渡
Sc | 12.3 | 6.1 | 9.4 | 0.7 | 1.27 | 3.25 | 0.73 | 11.653 | -19452 | -953674.75 | 146.545 | 1.5 |  | 过渡
Ti | 12.3 | 4.8 | 9.4 | 1 | 1.47 | 3.65 | 0.73 | 12.22 | -23913 | -555230 | 102 | 1 |  | 过渡
V | 12.3 | 4.1 | 9.4 | 1 | 1.64 | 4.25 | 0.73 | 12.42 | -25729 | -449760 | 94.6 | 1 |  | 过渡
Cr | 12.3 | 3.7 | 9.4 | 1 | 1.73 | 4.65 | 0.73 | 12.2 | -19774 | -583755 | 136.65 | 1.5 |  | 过渡
Mn | 12.3 | 3.8 | 9.4 | 1 | 1.61 | 4.45 | 0.73 | 10.53 | -12713 | -403850 | 86.3 | 1 |  | 过渡
Fe | 12.3 | 3.7 | 9.4 | 1 | 1.77 | 4.93 | 0.73 | 12.4 | -20891 | -283720 | 70.8 | 1 |  | 过渡
Co | 12.3 | 3.5 | 9.4 | 1 | 1.75 | 5.1 | 0.73 | 12.17 | -21468 | 235480 | 71.55 | 1 |  | 过渡
Ni | 12.3 | 3.5 | 9.4 | 1 | 1.75 | 5.2 | 0.73 | 12.09 | -21366 | -253080 | 96.4 | 1 |  | 过渡
Cu | 12.3 | 3.7 | 9.4 | 0.3 | 1.47 | 4.55 | 0.73 | 10.92 | -16494 | -58800 | 19.55 | 0.5 |  | 过渡
Zn | 12.3 | 4.4 | 9.4 | 1.4 | 1.32 | 4.1 | 0.73 | 10.27 | -6188 | -356070 | 107.9 | 1 |  | 过渡
Ga | 10.6 | 5.2 | 9.4 | 1.9 | 1.31 | 4.1 | 0 | 10.7 | -13901 | -548015 | 166.75 | 1.5 |  | 非过渡
Ge | 10.6 | 4.6 | 9.4 | 2.1 | 1.37 | 4.55 | 0 | 10.76 | -17686 | -583510 | 195.6 | 2 |  | 非过渡
As | 10.6 | 5.2 | 9.4 | 2.3 | 1.44 | 4.8 | 0 | 12.18 | -15743 | -330620 | 115.39 | 1.5 |  | 非过渡
Se | 10.6 | 5.2 | 9.4 | 2.22 | 1.4 | 5.17 | 0 | 9.9509 | -11482 | -225862 | 182.06 | 2 |  | 非过渡
Rb | 10.6 | 14.6 | 9.4 | 0 | 0.6 | 2.1 | 0 | 0.9758 | 2882.2 | -301105 | 90.374 | 0.5 |  | 非过渡
Sr | 12.3 | 10.2 | 9.4 | 0.4 | 0.84 | 2.4 | 0.73 | 9.47 | -7566 | -597840 | 106.3 | 1 |  | 过渡
Y | 12.3 | 7.3 | 9.4 | 0.7 | 1.21 | 3.2 | 0.73 | 11.57 | -21524 | -961875 | 149.55 | 1.5 |  | 过渡
Zr | 12.3 | 5.8 | 9.4 | 1 | 1.39 | 3.4 | 0.73 | 11.93 | -30735 | -1115630 | 196.6 | 2 |  | 过渡
Nb | 12.3 | 4.9 | 9.4 | 1 | 1.62 | 4 | 0.73 | 12.46 | -36348 | -444680 | 99.2 | 1 |  | 过渡
Mo | 12.3 | 4.4 | 9.4 | 1 | 1.77 | 4.65 | 0.73 | 12.09 | -32270 | -624590 | 192.5 | 2 |  | 过渡
Tc | 12.3 | 4.2 | 9.4 | 1 | 1.81 | 5.3 | 0.73 | 12.329 | -34145 | -429297 | 175.53 | 2 |  | 过渡
Ru | 12.3 | 4.1 | 9.4 | 1 | 1.83 | 5.4 | 0.73 | 12.537 | -28660 | -291332 | 157.18 | 2 |  | 过渡
Rh | 12.3 | 4.1 | 9.4 | 1 | 1.76 | 5.4 | 0.73 | 12.627 | -28709 | -174.9 | 125 | 1.5 |  | 过渡
Pd | 12.3 | 4.3 | 9.4 | 1 | 1.67 | 5.45 | 0.73 | 10.97 | -18642 | -134140 | 114.5 | 1 |  | 过渡
Ag | 12.3 | 4.7 | 9.4 | 0.15 | 1.39 | 4.45 | 0.73 | 11.26 | -14229 | -26020 | 40 | 0.5 |  | 过渡
Cd | 12.3 | 5.5 | 9.4 | 1.4 | 1.24 | 4.05 | 0.73 | 10.14 | -5323 | -263060 | 105.7 | 1 |  | 过渡
In | 10.6 | 6.3 | 9.4 | 1.9 | 1.17 | 3.9 | 0 | 10.34 | -12351 | -462915 | 161 | 1.5 |  | 非过渡
Sn | 10.6 | 6.4 | 9.4 | 2.1 | 1.24 | 4.15 | 0 | 10.27 | -15327 | -262290 | 86.57 | 1 |  | 非过渡
Sb | 10.6 | 6.6 | 9.4 | 2.3 | 1.26 | 4.4 | 0 | 10.42 | -12462 | -334820 | 114.23 | 1.5 |  | 非过渡
Te | 10.6 | 6.4 | 9.4 | 2.59 | 1.31 | 4.72 | 0 | 10.249 | -10380 | -324329 | 181.66 | 2 |  | 非过渡
Cs | 10.6 | 16.8 | 9.4 | 0 | 0.55 | 1.95 | 0 | 1.3063 | 2555.9 | -316716 | 98.117 | 0.5 |  | 非过渡
Ba | 10.6 | 11.3 | 9.4 | 0.4 | 0.81 | 2.32 | 0 | 9.6602 | -9172 | -550315 | 95.654 | 1 |  | 非过渡
La | 12.3 | 8 | 9.4 | 0.7 | 1.09 | 3.05 | 0.73 | 10.92 | -21869 | -894290 | 143.3 | 1.5 |  | 过渡
Ce | 12.3 | 7.8 | 9.4 | 1 | 1.19 | 3.18 | 0.73 | 10.81 | -21555 | -895990 | 139.15 | 1.5 |  | 过渡
Hf | 12.3 | 5.7 | 9.4 | 1 | 1.45 | 3.6 | 0.73 | 11.935 | -32105 | -1137273.09 | 174.29 | 2 |  | 过渡
Ta | 12.3 | 4.9 | 9.4 | 1 | 1.63 | 4.05 | 0.73 | 11.84 | -39116 | -1050435 | 225.6 | 2.5 |  | 过渡
W | 12.3 | 4.5 | 9.4 | 1 | 1.81 | 4.8 | 0.73 | 11.96 | -42620 | -621660 | 188.4 | 2 |  | 过渡
Re | 12.3 | 4.3 | 9.4 | 1 | 1.85 | 5.2 | 0.73 | 12.383 | -40225 | -444589 | 184.6 | 2 |  | 过渡
Os | 12.3 | 4.1 | 9.4 | 1 | 1.85 | 5.4 | 0.73 | 13.027 | -41040 | -290664 | 175.9 | 2 |  | 过渡
Ir | 12.3 | 4.2 | 9.4 | 1 | 1.83 | 5.55 | 0.73 | 12.54 | -33521 | -264220 | 180.2 | 2 |  | 过渡
Pt | 12.3 | 4.4 | 9.4 | 1 | 1.78 | 5.65 | 0.73 | 12.34 | -28462 | 148670 | 3.2 | 2 |  | 过渡
Au | 12.3 | 4.7 | 9.4 | 0.3 | 1.57 | 5.15 | 0.73 | 11.22 | -18484 | -13415 | 142.95 | 1.5 |  | 过渡
Hg | 12.3 | 5.8 | 9.4 | 1.4 | 1.24 | 4.2 | 0.73 | 10.05 | -3165 | -90790 | 108.2125 | 1 |  | 过渡
Tl | 10.6 | 6.6 | 9.4 | 1.9 | 1.12 | 3.9 | 0 | 10.446 | -9216.3 | -196471.415 | 136.275 | 1.5 |  | 非过渡
Pb | 10.6 | 6.9 | 9.4 | 2.1 | 1.15 | 4.1 | 0 | 10.054 | -9927.4 | -218890 | 99.6 | 1 |  | 非过渡
Bi | 10.6 | 7.2 | 9.4 | 2.3 | 1.16 | 4.15 | 0 | 10.37 | -10181 | -293270 | 145.55 | 1.5 |  | 非过渡